## Sheet1
Source File | Device ID | Structure | Donor | Acceptor | Ratio | Solvent | Additive | Annealing Temp | PCE (%) | Voc (V) | Jsc (mA/cm2) | FF (%) | Notes
https://doi.org/10.1016/j.cej.2025.160548 | Binary PM6:BTP-eC9 (Optimal Thin Film) | Conventional | PM6 | BTP-eC9 | 1:1.2 | Chloroform | 1,8-diiodooctane | As-cast | 19.88 | 0.834 | 27.38 | 78.16 | PM6 concentration was 7.5 mg/ml for 100 nm films. See Fig 1b for individual material energy levels (PM6: LUMO -3.56 eV, HOMO -5.46 eV; BTP-eC9: LUMO -3.80 eV, HOMO -5.71 eV; 2CN: LUMO -3.94 eV, HOMO -5.68 eV).
https://doi.org/10.1016/j.cej.2025.160548 | Ternary PM6:BTP-eC9:2CN (Ratio 1:1.2:0.1, Optimal Thin Film) | Conventional | PM6 | BTP-eC9:2CN | 1:1.2:0.1 | Chloroform | 1,8-diiodooctane | As-cast | 19.8 | 0.845 | 27.84 | 78.08 | PM6 concentration was 7.5 mg/ml for 100 nm films. See Fig 1b for individual material energy levels (PM6: LUMO -3.56 eV, HOMO -5.46 eV; BTP-eC9: LUMO -3.80 eV, HOMO -5.71 eV; 2CN: LUMO -3.94 eV, HOMO -5.68 eV).
https://doi.org/10.1016/j.cej.2025.160548 | Ternary PM6:BTP-eC9:2CN (Ratio 1:1.2:0.15, Champion Optimal Thin Film) | Conventional | PM6 | BTP-eC9:2CN | 1:1.2:0.15 | Chloroform | 1,8-diiodooctane | As-cast | 19.72 | 0.848 | 28.52 | 78.31 | This is the champion device for thin films (~100 nm active layer thickness) with optimized 2CN content. PM6 concentration was 7.5 mg/ml for 100 nm films. See Fig 1b for individual material energy levels (PM6: LUMO -3.56 eV, HOMO -5.46 eV; BTP-eC9: LUMO -3.80 eV, HOMO -5.71 eV; 2CN: LUMO -3.94 eV, HOMO -5.68 eV).
https://doi.org/10.1016/j.cej.2025.160548 | Ternary PM6:BTP-eC9:2CN (Ratio 1:1.2:0.2, Optimal Thin Film) | Conventional | PM6 | BTP-eC9:2CN | 1:1.2:0.2 | Chloroform | 1,8-diiodooctane | As-cast | 19.67 | 0.857 | 27.93 | 77.63 | PM6 concentration was 7.5 mg/ml for 100 nm films. See Fig 1b for individual material energy levels (PM6: LUMO -3.56 eV, HOMO -5.46 eV; BTP-eC9: LUMO -3.80 eV, HOMO -5.71 eV; 2CN: LUMO -3.94 eV, HOMO -5.68 eV).
https://doi.org/10.1016/j.cej.2025.160548 | Binary PM6:2CN (Optimal Thin Film) | Conventional | PM6 | 2CN | 1:1.2 | Chloroform | 1,8-diiodooctane | As-cast | 19.6 | 0.931 | 23.82 | 78.52 | PM6 concentration was 7.5 mg/ml for 100 nm films. See Fig 1b for individual material energy levels (PM6: LUMO -3.56 eV, HOMO -5.46 eV; BTP-eC9: LUMO -3.80 eV, HOMO -5.71 eV; 2CN: LUMO -3.94 eV, HOMO -5.68 eV).
https://doi.org/10.1016/j.cej.2025.160548 | Binary PM6:BTP-eC9 (200 nm thick film) | Conventional | PM6 | BTP-eC9 | 1:1.2 | Chloroform | 1,8-diiodooctane | As-cast | 19.6 | 0.818 | 27.87 | 73.52 | PM6 concentration was 7.5 mg/ml for 200 nm films. See Fig 1b for individual material energy levels (PM6: LUMO -3.56 eV, HOMO -5.46 eV; BTP-eC9: LUMO -3.80 eV, HOMO -5.71 eV; 2CN: LUMO -3.94 eV, HOMO -5.68 eV).
https://doi.org/10.1016/j.cej.2025.160548 | Binary PM6:BTP-eC9 (300 nm thick film) | Conventional | PM6 | BTP-eC9 | 1:1.2 | Chloroform | 1,8-diiodooctane | As-cast | 19.54 | 0.815 | 28.5 | 64.58 | PM6 concentration was 10 mg/ml for 300 nm films. See Fig 1b for individual material energy levels (PM6: LUMO -3.56 eV, HOMO -5.46 eV; BTP-eC9: LUMO -3.80 eV, HOMO -5.71 eV; 2CN: LUMO -3.94 eV, HOMO -5.68 eV).
https://doi.org/10.1016/j.cej.2025.160548 | Ternary PM6:BTP-eC9:2CN (200 nm thick film) | Conventional | PM6 | BTP-eC9:2CN | 1:1.2:0.15 | Chloroform | 1,8-diiodooctane | As-cast | 19.51 | 0.837 | 28.55 | 74.13 | PM6 concentration was 7.5 mg/ml for 200 nm films. Assumed to use the optimal 2CN content (15% by weight, i.e., 1:1.2:0.15 ratio) as per the optimized thin-film devices. See Fig 1b for individual material energy levels (PM6: LUMO -3.56 eV, HOMO -5.46 eV; BTP-eC9: LUMO -3.80 eV, HOMO -5.71 eV; 2CN: LUMO -3.94 eV, HOMO -5.68 eV).
https://doi.org/10.1016/j.cej.2025.160548 | Ternary PM6:BTP-eC9:2CN (300 nm thick film) | Conventional | PM6 | BTP-eC9:2CN | 1:1.2:0.15 | Chloroform | 1,8-diiodooctane | As-cast | 19.5 | 0.821 | 29.24 | 71.26 | PM6 concentration was 10 mg/ml for 300 nm films. Assumed to use the optimal 2CN content (15% by weight, i.e., 1:1.2:0.15 ratio) as per the optimized thin-film devices. See Fig 1b for individual material energy levels (PM6: LUMO -3.56 eV, HOMO -5.46 eV; BTP-eC9: LUMO -3.80 eV, HOMO -5.71 eV; 2CN: LUMO -3.94 eV, HOMO -5.68 eV).
https://doi.org/10.1016/j.nanoen.2021.106538 | PM6:Y6 binary (0% Y-T) | Conventional | PM6 | Y6 | 1:1.2 | Chloroform | DIO | 100 | 19.5 | 0.846 | 26.37 | 70.3 | Active layer thickness not explicitly stated in the text. The 'polymer concentration' for PM6 was 8 mg/mL, and the D/A ratio was 1:1.2, making the total solution concentration 17.6 mg/mL. HUMO/LUMO are material properties, not device metrics, so they are set to null.
https://doi.org/10.1016/j.nanoen.2021.106538 | PM6:Y6:5wt% Y-T | Conventional | PM6 | Y6:Y-T | 1:1.2 + 5 wt% Y-T | Chloroform | DIO | 100 | 19.46 | 0.85 | 26.37 | 72.88 | Active layer thickness not explicitly stated in the text. The 'polymer concentration' for PM6 was 8 mg/mL, and the D/A ratio was 1:1.2, making the total solution concentration 17.6 mg/mL. The Y-T content is 5 wt% of the total acceptor mixture. HUMO/LUMO are material properties, not device metrics, so they are set to null.
https://doi.org/10.1016/j.nanoen.2021.106538 | PM6:Y6:10wt% Y-T (Optimal) | Conventional | PM6 | Y6:Y-T | 1:1.2 + 10 wt% Y-T | Chloroform | DIO | 100 | 19.4 | 0.865 | 26.9 | 74.97 | Active layer thickness not explicitly stated in the text. The 'polymer concentration' for PM6 was 8 mg/mL, and the D/A ratio was 1:1.2, making the total solution concentration 17.6 mg/mL. The Y-T content is 10 wt% of the total acceptor mixture. This is the optimal device. HUMO/LUMO are material properties, not device metrics, so they are set to null.
https://doi.org/10.1016/j.nanoen.2021.106538 | PM6:Y6:15wt% Y-T | Conventional | PM6 | Y6:Y-T | 1:1.2 + 15 wt% Y-T | Chloroform | DIO | 100 | 19.34 | 0.869 | 26.28 | 75.24 | Active layer thickness not explicitly stated in the text. The 'polymer concentration' for PM6 was 8 mg/mL, and the D/A ratio was 1:1.2, making the total solution concentration 17.6 mg/mL. The Y-T content is 15 wt% of the total acceptor mixture. HUMO/LUMO are material properties, not device metrics, so they are set to null.
https://doi.org/10.1016/j.nanoen.2021.106538 | PM6:Y-T binary (100% Y-T) | Conventional | PM6 | Y-T | 1:1.2 | Chloroform | DIO | 100 | 19.31 | 1.19 | 9.21 | 46.15 | Active layer thickness not explicitly stated in the text. The 'polymer concentration' for PM6 was 8 mg/mL, and the D/A ratio was 1:1.2, making the total solution concentration 17.6 mg/mL. This device uses 100% Y-T as the acceptor. HUMO/LUMO are material properties, not device metrics, so they are set to null.
https://doi.org/10.1016/j.isci.2024.111682 | Device 1 (PM6:L8-BO Binary) | Conventional | PM6 | L8-BO | 1:1.2 | Chloroform | 1, 4-diiodobenzene | 90 | 19.3 | 0.889 | 25.59 | 79.57 | The donor concentration was 7 mg/mL for the default blend solution. The HUMO level refers to PM6 and the LUMO level refers to L8-BO.
https://doi.org/10.1016/j.isci.2024.111682 | Device 2 (PM6:PBNT-BDD:L8-BO Optimal Ternary) | Conventional | PM6, PBNT-BDD | L8-BO | 0.95:0.05:1.2 | Chloroform | 1, 4-diiodobenzene | 90 | 19.29 | 0.902 | 26.54 | 79.18 | The donor concentration was 7 mg/mL for the default blend solution. The HUMO level refers to PBNT-BDD (the deepest donor HOMO) and the LUMO level refers to L8-BO. This device represents the optimal ternary configuration.
https://doi.org/10.1016/j.isci.2024.111682 | Device 3 (PBNT-BDD:L8-BO Binary) | Conventional | PBNT-BDD | L8-BO | 1.2:1 | Chloroform | 1, 4-diiodobenzene | 90 | 19.28 | 0.93 | 25.39 | 55.87 | The donor concentration was 7 mg/mL for the default blend solution. The D:A ratio for this device (1.2:1) deviates from the globally stated 1:1.2 ratio. The HUMO level refers to PBNT-BDD and the LUMO level refers to L8-BO.
https://doi.org/10.1016/j.isci.2024.111682 | Device 4 (PM6:PBNT-BDD:L8-BO, CB, No Additive) | Conventional | PM6, PBNT-BDD | L8-BO | 0.95:0.05:1.2 | Chlorobenzene |  | 90 | 19.27 | 0.884 | 26.5 | 77.34 | The donor concentration was 7 mg/mL for the default CF solution. This device uses Chlorobenzene as solvent without any additive. The HUMO level refers to PBNT-BDD (the deepest donor HOMO) and the LUMO level refers to L8-BO.
https://doi.org/10.1016/j.isci.2024.111682 | Device 5 (PM6:PBNT-BDD:L8-BO, CF, No Additive) | Conventional | PM6, PBNT-BDD | L8-BO | 0.95:0.05:1.2 | Chloroform |  | 90 | 19.26 | 0.905 | 26.38 | 78.25 | The donor concentration was 7 mg/mL for the default blend solution. This device uses Chloroform as solvent without any additive. The HUMO level refers to PBNT-BDD (the deepest donor HOMO) and the LUMO level refers to L8-BO.
https://doi.org/10.1016/j.isci.2024.111682 | Device 6 (PM6:PBNT-BDD:L8-BO, CF, DPE additive) | Conventional | PM6, PBNT-BDD | L8-BO | 0.95:0.05:1.2 | Chloroform | DPE | 90 | 19.2 | 0.901 | 25.81 | 77.28 | The donor concentration was 7 mg/mL for the default blend solution. This device uses Chloroform as solvent with DPE as additive. The amount of DPE additive is not specified in the text. The HUMO level refers to PBNT-BDD (the deepest donor HOMO) and the LUMO level refers to L8-BO.
https://doi.org/10.1016/j.isci.2024.111682 | Device 9 (PM6:PBNT-BDD:L8-BO, Ratio 0.9:0.1:1.2) | Conventional | PM6, PBNT-BDD | L8-BO | 0.9:0.1:1.2 | Chloroform | 1, 4-diiodobenzene | 90 | 19.18 | 0.906 | 26.3 | 78.75 | The donor concentration was 7 mg/mL for the default blend solution. The HUMO level refers to PBNT-BDD (the deepest donor HOMO) and the LUMO level refers to L8-BO.
https://doi.org/10.1016/j.isci.2024.111682 | Device 10 (PM6:PBNT-BDD:L8-BO, Ratio 0.8:0.2:1.2) | Conventional | PM6, PBNT-BDD | L8-BO | 0.8:0.2:1.2 | Chloroform | 1, 4-diiodobenzene | 90 | 19.17 | 0.915 | 25.61 | 77.39 | The donor concentration was 7 mg/mL for the default blend solution. The HUMO level refers to PBNT-BDD (the deepest donor HOMO) and the LUMO level refers to L8-BO.
https://doi.org/10.1038/s41467-024-51359-w | PM6:L8-ThCl (Binary BHJ) | Conventional | PM6 | L8-ThCl | 1:1.2 | Chloroform | DCBB | 100 | 19.16 | 0.911 | 24.6 | 69.4 | PM6 HOMO: -5.49 eV, LUMO: -3.47 eV. L8-ThCl HOMO: -5.65 eV, LUMO: -3.80 eV. The additive DCBB was added at a concentration of approximately 8.36 mg/mL, equal to the weight of L8-ThCl (NFA) in the solution. PCE is the champion value, the average PCE is 15.2%.
https://doi.org/10.1038/s41467-024-51359-w | PM6:L8-BO (Binary BHJ) | Conventional | PM6 | L8-BO | 1:1.2 | Chloroform | DCBB | 100 | 19.16 | 0.882 | 26.1 | 80.6 | PM6 HOMO: -5.49 eV, LUMO: -3.47 eV. L8-BO HOMO: -5.68 eV, LUMO: -3.90 eV. The additive DCBB was added at a concentration of approximately 8.36 mg/mL, equal to the weight of L8-BO (NFA) in the solution. PCE is the champion value, the average PCE is 18.4%.
https://doi.org/10.1038/s41467-024-51359-w | PM6:L8-BO:L8-ThCl Ternary BHJ (Champion) | Conventional | PM6 | L8-BO, L8-ThCl | 1:1:0.2 | Chloroform | DCBB | 100 | 19.13 | 0.889 | 26.2 | 80.4 | PM6 HOMO: -5.49 eV, LUMO: -3.47 eV. L8-BO HOMO: -5.68 eV, LUMO: -3.90 eV. L8-ThCl HOMO: -5.65 eV, LUMO: -3.80 eV. The active layer had PM6, L8-BO, and L8-ThCl mixed directly in the same solution with a weight ratio of 1:1:0.2. The total NFA content (L8-BO + L8-ThCl) was approximately 8.4 mg/mL, so DCBB was added at a concentration of approximately 8.4 mg/mL. PCE is the champion value for this configuration, the average PCE is 18.5%.
https://doi.org/10.1038/s41467-024-51359-w | PM6:L8-ThCl/L8-BO:L8-ThCl Ternary p-BHJ | Conventional | PM6 | L8-BO, L8-ThCl | LbL (PM6:L8-ThCl=1:0.2 / L8-BO:L8-ThCl=1:0.2) | Chloroform | DCBB | 100 | 19.13 | 0.895 | 26.8 | 81.1 | PM6 HOMO: -5.49 eV, LUMO: -3.47 eV. L8-BO HOMO: -5.68 eV, LUMO: -3.90 eV. L8-ThCl HOMO: -5.65 eV, LUMO: -3.80 eV. The p-BHJ active layer was fabricated by sequentially casting two solutions. The first layer solution (PM6+20% L8-ThCl) had a total concentration of 7.2 mg/mL (6 mg/mL PM6 + 1.2 mg/mL L8-ThCl). The second layer solution (L8-BO + 20%L8-ThCl) had a total concentration of 9.6 mg/mL (8 mg/mL L8-BO + 1.6 mg/mL L8-ThCl). DCBB was added to each layer's solution: approximately 1.2 mg/mL DCBB to the first layer solution (equal to L8-ThCl weight) and approximately 9.6 mg/mL DCBB to the second layer solution (equal to L8-BO + L8-ThCl weight). PCE is the champion value, the average PCE is 19.1%.
https://doi.org/10.1038/s41467-024-51359-w | D18:L8-ThCl (Binary BHJ) | Conventional | D18 | L8-ThCl | 1:1.2 | Chloroform | DCBB | 100 | 19.13 | 0.927 | 23.2 | 68.8 | D18 energy levels not explicitly reported in Sup Fig 3; L8-ThCl HOMO: -5.65 eV, LUMO: -3.80 eV. The additive DCBB was added at a concentration of approximately 8.36 mg/mL, equal to the weight of L8-ThCl (NFA) in the solution. PCE is the champion value, the average PCE is 14.2%.
https://doi.org/10.1038/s41467-024-51359-w | D18:L8-BO (Binary BHJ) | Conventional | D18 | L8-BO | 1:1.2 | Chloroform | DCBB | 100 | 19.1 | 0.901 | 27.2 | 78.7 | D18 energy levels not explicitly reported in Sup Fig 3; L8-BO HOMO: -5.68 eV, LUMO: -3.90 eV. The additive DCBB was added at a concentration of approximately 8.36 mg/mL, equal to the weight of L8-BO (NFA) in the solution. PCE is the champion value, the average PCE is 19.2%.
https://doi.org/10.1038/s41467-024-51359-w | D18:L8-BO:L8-ThCl Ternary BHJ (Champion) | Conventional | D18 | L8-BO, L8-ThCl | 1:1:0.2 | Chloroform | DCBB | 100 | 19.1 | 0.904 | 27.4 | 78.4 | D18 energy levels not explicitly reported in Sup Fig 3; L8-BO HOMO: -5.68 eV, LUMO: -3.90 eV. L8-ThCl HOMO: -5.65 eV, LUMO: -3.80 eV. The active layer had D18, L8-BO, and L8-ThCl mixed directly in the same solution with a weight ratio of 1:1:0.2. The total NFA content (L8-BO + L8-ThCl) was approximately 8.4 mg/mL, so DCBB was added at a concentration of approximately 8.4 mg/mL. PCE is the champion value for this configuration, the average PCE is 19.3%.
https://doi.org/10.1038/s41467-024-51359-w | D18:L8-ThCl/L8-BO:L8-ThCl Ternary p-BHJ (Certified) | Conventional | D18 | L8-BO, L8-ThCl | LbL (D18:L8-ThCl=1:0.2 / L8-BO:L8-ThCl=1:0.2) | Chloroform | DCBB | 100 | 19.1 | 0.91 | 27.5 | 80.3 | D18 energy levels not explicitly reported in Sup Fig 3; L8-BO HOMO: -5.68 eV, LUMO: -3.90 eV. L8-ThCl HOMO: -5.65 eV, LUMO: -3.80 eV. This device achieved a certified PCE of 20.0%, with specific values Jsc -27.4 mA/cm², Voc 0.907 V, and FF 80.5%. The p-BHJ active layer was fabricated by sequentially casting two solutions. The first layer solution (D18+20% L8-ThCl) had a total concentration of 4.8 mg/mL (4 mg/mL D18 + 0.8 mg/mL L8-ThCl). The second layer solution (L8-BO + 20%L8-ThCl) had a total concentration of 9.6 mg/mL (8 mg/mL L8-BO + 1.6 mg/mL L8-ThCl). DCBB was added to each layer's solution: approximately 0.8 mg/mL DCBB to the first layer solution (equal to L8-ThCl weight) and approximately 9.6 mg/mL DCBB to the second layer solution (equal to L8-BO + L8-ThCl weight). PCE is the champion value, the average PCE is 19.8%.
https://doi.org/10.1016/j.nanoen.2025.110801 | PM6:L8-BO Binary Device | Conventional | PM6 | L8-BO | 1:1.2 | Chloroform | 1,8-diiodooctane | 80 | 19.06 | 0.874 | 25.2 | 78.72 | HOMO and LUMO values are derived from Figure 1f (PM6 HOMO -5.49 eV, L8-BO LUMO -3.90 eV). The Jsc value is from the main text and is supported by EQE Jcal= 24.49 mA cm-2.
https://doi.org/10.1016/j.nanoen.2025.110801 | PM6:QEIP-4Cl Binary Device | Conventional | PM6 | QEIP-4Cl | 1:1.2 | Chloroform | 1,8-diiodooctane | 80 | 19.03 | 0.886 | 25.27 | 72.86 | HOMO of PM6 is from Figure 1f (-5.49 eV). LUMO of QEIP-4Cl is explicitly stated in Section 2.1 as -3.91 eV. This value differs from Figure 1f (-3.94 eV). The Jsc value is from the main text and is supported by EQE Jcal= 24.12 mA cm-2.
https://doi.org/10.1016/j.nanoen.2025.110801 | PM6:L8-BO:QEIP-4Cl Ternary Device (Optimal) | Conventional | PM6 | L8-BO, QEIP-4Cl | 1:1.2 (L8-BO:QEIP-4Cl = 80:20 wt% of acceptor component) | Chloroform | 1,8-diiodooctane | 80 | 19.02 | 0.894 | 27.24 | 79.07 | This is the champion ternary device. HOMO of PM6 is from Figure 1f (-5.49 eV). LUMO for the device is taken as the L8-BO LUMO (-3.90 eV) from Figure 1f, as it represents the highest LUMO level among acceptors in the cascade, though the text states QEIP-4Cl has a 'higher LUMO' than L8-BO. QEIP-4Cl's LUMO is explicitly stated as -3.91 eV in Section 2.1, which is numerically lower (more negative) than L8-BO's -3.90 eV, creating an inconsistency with the textual description of QEIP-4Cl having a 'higher LUMO' level. The Jsc value is from the main text and is supported by EQE Jcal= 26.03 mA cm-2.
https://doi.org/10.1002/adfm.202423287 | PBDB-T:BTP-eC9-G51 (Inverted, Champion) | Inverted | PBDB-T | BTP-eC9-G51 | 1:1.0 | Chloroform | DIO | As-cast | 19 | 0.91 | 23.51 | 73.76 | Champion device. Total active layer concentration not explicitly stated, only 'polymer concentration is 6mg/mL'. The Jsc (calculated from EQE) is 22.55 mA cm-2. Solution was heated at 110 °C for at least 40 min before spin-coating.
https://doi.org/10.1002/adfm.202423287 | PBDB-T:BTP-eC9-G51 (Conventional, Champion) | Conventional | PBDB-T | BTP-eC9-G51 | 1:1.0 | Chloroform | DIO | As-cast | 19 | 0.91 | 25.12 | 72.83 | Champion device. Total active layer concentration not explicitly stated, only 'polymer concentration is 6mg/mL'. The Jsc (calculated from EQE) is 23.87 mA cm-2. Processing conditions (DIO, annealing) assumed to be the same as the inverted champion for this material, as text states 'conventional devices exhibit the similar trends as the inverted ones'.
https://doi.org/10.1002/adfm.202423287 | PBDB-T:BTP-eC9-G52 (Inverted, Champion) | Inverted | PBDB-T | BTP-eC9-G52 | 1:1.0 | Chloroform |  | As-cast | 19 | 0.94 | 21.21 | 71.42 | Champion device. Total active layer concentration not explicitly stated, only 'polymer concentration is 6mg/mL'. The Jsc (calculated from EQE) is 21.03 mA cm-2. Solution was heated at 110 °C for at least 40 min before spin-coating.
https://doi.org/10.1002/adfm.202423287 | PBDB-T:BTP-eC9-G52 (Conventional, Champion) | Conventional | PBDB-T | BTP-eC9-G52 | 1:1.0 | Chloroform | DIO | As-cast | 19 | 0.95 | 22.47 | 67.22 | Champion device. Total active layer concentration not explicitly stated, only 'polymer concentration is 6mg/mL'. The Jsc (calculated from EQE) is 21.35 mA cm-2. Solution was heated at 110 °C for at least 40 min before spin-coating.
https://doi.org/10.1002/adfm.202423287 | PBDB-T:BTP-eC9-G53 (Inverted, Champion) | Inverted | PBDB-T | BTP-eC9-G53 | 1:1.0 | Chloroform |  | As-cast | 18.98 | 0.94 | 20.41 | 66.41 | Champion device. Total active layer concentration not explicitly stated, only 'polymer concentration is 6mg/mL'. The Jsc (calculated from EQE) is 19.66 mA cm-2. Solution was heated at 110 °C for at least 40 min before spin-coating.
https://doi.org/10.1002/adfm.202423287 | PBDB-T:BTP-eC9-G53 (Conventional, Champion) | Conventional | PBDB-T | BTP-eC9-G53 | 1:1.0 | Chloroform | Details in Notes | Details in Notes | 18.96 | 0.95 | 21.17 | 65.7 | Champion device. Total active layer concentration not explicitly stated, only 'polymer concentration is 6mg/mL'. The Jsc (calculated from EQE) is 21.17 mA cm-2. While the main text reports a PCE of 13.24%, specific processing conditions (additive and annealing) that achieve this champion PCE are not clearly matched in Supplementary Table S3.
https://doi.org/10.1002/adfm.202423287 | PBDB-T:BTP-eC9-2F (Conventional, Control) | Conventional | PBDB-T | BTP-eC9-2F | 1:1.0 | Chloroform | Details in Notes | Details in Notes | 18.95 | 0.79 | 26.61 | 74.36 | Control device. Total active layer concentration not explicitly stated, only 'polymer concentration is 6mg/mL'. The Jsc (calculated from EQE) is 25.58 mA cm-2. Specific processing conditions (additive and annealing) for this device are not detailed in the text or supplementary information.
https://doi.org/10.1002/adfm.202423287 | D18:L8-BO (Conventional, Control Binary) | Conventional | D18 | L8-BO | 1:1.2 | Chloroform |  | 100 | 18.95 | 0.9 | 25.94 | 75.06 | Control binary device for ternary systems. D18 concentration is 3.8 mg/mL. Solution was heated at 100 °C for 15 min and cooled to 80 °C for 1 hour before spin-coating.
https://doi.org/10.1002/adfm.202423287 | D18:L8-BO:BTP-eC9-G51 (Conventional, Ternary Champion) | Conventional | D18 | L8-BO, BTP-eC9-G51 | 1:1.2 + 10 wt% BTP-eC9-G51 (relative to L8-BO) | Chloroform |  | 100 | 18.94 | 0.92 | 26.57 | 78.11 | Champion ternary device. D18 concentration is 3.8 mg/mL. L8-BO is 1.2 times D18 by weight. BTP-eC9-G51 is 10 wt% of L8-BO. Solution was heated at 100 °C for 15 min and cooled to 80 °C for 1 hour before spin-coating.
https://doi.org/10.1002/adfm.202423287 | D18:L8-BO:BTP-eC9-G52 (Conventional, Ternary) | Conventional | D18 | L8-BO, BTP-eC9-G52 | 1:1.2 + 10 wt% BTP-eC9-G52 (relative to L8-BO) | Chloroform |  | 100 | 18.9 | 0.92 | 25.41 | 77.51 | Ternary device. D18 concentration is 3.8 mg/mL. L8-BO is 1.2 times D18 by weight. BTP-eC9-G52 is 10 wt% of L8-BO. Solution was heated at 100 °C for 15 min and cooled to 80 °C for 1 hour before spin-coating. The Jsc (calculated from EQE) is 24.52 mA cm-2.
https://doi.org/10.1038/s41467-024-46022-3 | Binary PM6:BTP-eC9 (1:1.2) | Conventional | PM6 | BTP-eC9 | 1:1.2 | Chloroform | DIB | 100 | 18.87 | 0.843 | 28.27 | 79.17 | PCE is the champion value, with an average of 18.63 ± 0.11%. The additive DIB was used at a concentration of 12.5 mg per 1 ml of chloroform, which is not a volume percentage. Material HOMO/LUMO values for PM6 are -5.56 eV and -3.50 eV, and for BTP-eC9 are -5.71 eV and -3.92 eV (see Table 1 and Fig. 2h).
https://doi.org/10.1038/s41467-024-46022-3 | Binary PM6:o-BTP-eC9 (1:1.2) | Conventional | PM6 | o-BTP-eC9 | 1:1.2 | Chloroform | DIB | 100 | 18.87 | 0.901 | 26.33 | 78.83 | PCE is the champion value, with an average of 18.50 ± 0.11%. The additive DIB was used at a concentration of 12.5 mg per 1 ml of chloroform, which is not a volume percentage. Material HOMO/LUMO values for PM6 are -5.56 eV and -3.50 eV, and for o-BTP-eC9 are -5.70 eV and -3.86 eV (see Table 1 and Fig. 2h).
https://doi.org/10.1038/s41467-024-46022-3 | Ternary PM6:BTP-eC9:o-BTP-eC9 (1:1.05:0.15) - Champion | Conventional | PM6 | BTP-eC9:o-BTP-eC9 | 1:1.05:0.15 | Chloroform | DIB | 100 | 18.8 | 0.86 | 28.75 | 80.41 | PCE is the champion value (19.88%) with an average of 19.55 ± 0.15%. The text also states 'a record PCE of 19.9% (19.5% certified by Asymptotic Pmax Scan) was achieved'. Supplementary Fig. 20 shows a certified PCE of 19.48%. The additive DIB was used at a concentration of 12.5 mg per 1 ml of chloroform, which is not a volume percentage. Material HOMO/LUMO values for PM6 are -5.56 eV and -3.50 eV, for BTP-eC9 are -5.71 eV and -3.92 eV, and for o-BTP-eC9 are -5.70 eV and -3.86 eV (see Table 1 and Fig. 2h).
https://doi.org/10.1038/s41467-024-46022-3 | Ternary PM6:BTP-eC9:o-BTP-eC9 (1:1.1:0.1) | Conventional | PM6 | BTP-eC9:o-BTP-eC9 | 1:1.1:0.1 | Chloroform | DIB | 100 | 18.77 | 0.854 | 28.36 | 79.73 | PCE is the champion value, with an average of 19.12 ± 0.10%. The additive DIB was used at a concentration of 12.5 mg per 1 ml of chloroform, which is not a volume percentage. Material HOMO/LUMO values for PM6 are -5.56 eV and -3.50 eV, for BTP-eC9 are -5.71 eV and -3.92 eV, and for o-BTP-eC9 are -5.70 eV and -3.86 eV (see Table 1 and Fig. 2h).
https://doi.org/10.1038/s41467-024-46022-3 | Ternary PM6:BTP-eC9:o-BTP-eC9 (1:1.0:0.2) | Conventional | PM6 | BTP-eC9:o-BTP-eC9 | 1:1.0:0.2 | Chloroform | DIB | 100 | 18.76 | 0.865 | 28.24 | 79.86 | PCE is the champion value, with an average of 19.33 ± 0.09%. The additive DIB was used at a concentration of 12.5 mg per 1 ml of chloroform, which is not a volume percentage. Material HOMO/LUMO values for PM6 are -5.56 eV and -3.50 eV, for BTP-eC9 are -5.71 eV and -3.92 eV, and for o-BTP-eC9 are -5.70 eV and -3.86 eV (see Table 1 and Fig. 2h).
https://doi.org/10.1038/s41467-024-46022-3 | Ternary PM6:BTP-eC9:o-BTP-eC9 (1:0.9:0.3) | Conventional | PM6 | BTP-eC9:o-BTP-eC9 | 1:0.9:0.3 | Chloroform | DIB | 100 | 18.75 | 0.876 | 27.76 | 79.28 | PCE is the champion value, with an average of 19.02 ± 0.11%. The additive DIB was used at a concentration of 12.5 mg per 1 ml of chloroform, which is not a volume percentage. Material HOMO/LUMO values for PM6 are -5.56 eV and -3.50 eV, for BTP-eC9 are -5.71 eV and -3.92 eV, and for o-BTP-eC9 are -5.70 eV and -3.86 eV (see Table 1 and Fig. 2h).
https://doi.org/10.1016/j.jpowsour.2024.234897 | D18:Y6 | Conventional | D18 | Y6 | 1:1.6 | Chloroform |  | 100 | 18.72 | 0.855 | 26.85 | 77.58 | The active layer thickness was measured but not reported in the paper. The general device fabrication section mentioned 'with/without 40% 1,4-diiodobenzene as the solid additive' in chloroform, but the specific preparation for the optimized devices in Table 1 did not mention an additive or its amount, implying that no additive was used for the optimized devices reported. The 'HUMO' refers to the donor's HOMO level and 'LUMO' refers to the acceptor's LUMO level, both obtained from Table S1 (electrochemical data).
https://doi.org/10.1016/j.jpowsour.2024.234897 | XD1:Y6 | Conventional | XD1 | Y6 | 1:1.6 | Chloroform |  | 100 | 18.71 | 0.868 | 28.06 | 78.5 | The active layer thickness was measured but not reported in the paper. The general device fabrication section mentioned 'with/without 40% 1,4-diiodobenzene as the solid additive' in chloroform, but the specific preparation for the optimized devices in Table 1 did not mention an additive or its amount, implying that no additive was used for the optimized devices reported. The 'HUMO' refers to the donor's HOMO level and 'LUMO' refers to the acceptor's LUMO level, both obtained from Table S1 (electrochemical data).
https://doi.org/10.1016/j.jpowsour.2024.234897 | XD2:Y6 | Conventional | XD2 | Y6 | 1:1.6 | Chloroform |  | 100 | 18.71 | 0.877 | 26.82 | 73.96 | The active layer thickness was measured but not reported in the paper. The general device fabrication section mentioned 'with/without 40% 1,4-diiodobenzene as the solid additive' in chloroform, but the specific preparation for the optimized devices in Table 1 did not mention an additive or its amount, implying that no additive was used for the optimized devices reported. The 'HUMO' refers to the donor's HOMO level and 'LUMO' refers to the acceptor's LUMO level, both obtained from Table S1 (electrochemical data).
https://doi.org/10.1016/j.jpowsour.2024.234897 | XD10:Y6 | Conventional | XD10 | Y6 | 1:1.6 | Chloroform |  | 100 | 18.7 | 0.927 | 8.77 | 45.48 | The active layer thickness was measured but not reported in the paper. The general device fabrication section mentioned 'with/without 40% 1,4-diiodobenzene as the solid additive' in chloroform, but the specific preparation for the optimized devices in Table 1 did not mention an additive or its amount, implying that no additive was used for the optimized devices reported. The 'HUMO' refers to the donor's HOMO level and 'LUMO' refers to the acceptor's LUMO level, both obtained from Table S1 (electrochemical data).
https://doi.org/10.1002/adfm.202417478 | Binary D18:BTP-eC9-4F | Conventional | D18 | BTP-eC9-4F | 1:1:0 | Chloroform |  | 90 | 18.7 | 0.869 | 26.8 | 75.59 | This is a binary device without SM16. The HUMO corresponds to D18, and the LUMO corresponds to BTP-eC9-4F, as SM16 is not present in this blend.
https://doi.org/10.1002/adfm.202417478 | Optimal Ternary D18:BTP-eC9-4F:SM16 (1:0.925:0.075) | Conventional | D18 | BTP-eC9-4F:SM16 blend | 1:0.925:0.075 | Chloroform |  | 90 | 18.7 | 0.899 | 27.3 | 78.54 | The HUMO corresponds to D18. The LUMO is taken as SM16's LUMO (-3.93 eV), which is the deeper of the two acceptors (BTP-eC9-4F is -3.79 eV). The paper states 'The Voc of the solar cell increases monotonically with the increase of SM16 content, because the offset between the HOMO of D18 and the LUMO of SM16 is higher than that between the HOMO of D18 and the LUMO of BTP-eC9-4F', indicating SM16's LUMO is relevant for Voc.
https://doi.org/10.1002/adfm.202417478 | Ternary D18:BTP-eC9-4F:SM16 (1:0.85:0.15) | Conventional | D18 | BTP-eC9-4F:SM16 blend | 1:0.85:0.15 | Chloroform |  | 90 | 18.69 | 0.904 | 26.47 | 72.18 | The HUMO corresponds to D18. The LUMO is taken as SM16's LUMO (-3.93 eV), which is the deeper of the two acceptors (BTP-eC9-4F is -3.79 eV).
https://doi.org/10.1002/adfm.202417478 | Ternary D18:BTP-eC9-4F:SM16 (1:0.7:0.3) | Conventional | D18 | BTP-eC9-4F:SM16 blend | 1:0.7:0.3 | Chloroform |  | 90 | 18.68 | 0.912 | 25.93 | 68.2 | The HUMO corresponds to D18. The LUMO is taken as SM16's LUMO (-3.93 eV), which is the deeper of the two acceptors (BTP-eC9-4F is -3.79 eV).
https://doi.org/10.1002/adfm.202417478 | Ternary D18:BTP-eC9-4F:SM16 (1:0.55:0.45) | Conventional | D18 | BTP-eC9-4F:SM16 blend | 1:0.55:0.45 | Chloroform |  | 90 | 18.67 | 0.938 | 18.01 | 39.61 | The HUMO corresponds to D18. The LUMO is taken as SM16's LUMO (-3.93 eV), which is the deeper of the two acceptors (BTP-eC9-4F is -3.79 eV).
https://doi.org/10.1002/adfm.202417478 | Ternary D18:BTP-eC9-4F:SM16 (1:0.4:0.6) | Conventional | D18 | BTP-eC9-4F:SM16 blend | 1:0.4:0.6 | Chloroform |  | 90 | 18.67 | 0.956 | 13.42 | 36.73 | The HUMO corresponds to D18. The LUMO is taken as SM16's LUMO (-3.93 eV), which is the deeper of the two acceptors (BTP-eC9-4F is -3.79 eV).
https://doi.org/10.1002/aenm.202401433 | Inverted D18:Y6 Optimal Ratio 1:1.6 | Inverted | D18 | Y6 | 1:1.6 | Chloroform |  | 100 | 18.61 | 0.858 | 26.78 | 74.04 | The active layer thickness was not explicitly stated in the text. HOMO value is for the D18 donor component as measured by UPS for the fresh film.
https://doi.org/10.1002/aenm.202401433 | Inverted PM6:Y6 Optimal Ratio 1:1.2 | Inverted | PM6 | Y6 | 1:1.2 | Chloroform | CN | 100 | 18.59 | 0.848 | 25.84 | 71.84 | The active layer thickness was not explicitly stated in the text. HOMO value is for the PM6 donor component (processed with CF and CN) as measured by UPS for the fresh film.
https://doi.org/10.1002/aenm.202401433 | Inverted PM6:IT-4F Optimal Ratio 1:1 | Inverted | PM6 | IT-4F | 1:1 | Chlorobenzene | DIO | 100 | 18.57 | 0.861 | 19.36 | 69.39 | The active layer thickness was not explicitly stated in the text. HOMO value is for the PM6 donor component (processed with CB and DIO) as measured by UPS for the fresh film.
https://doi.org/10.1093/nsr/nwae385 | PM6/L8-BO (Control) | Conventional | PM6 | L8-BO | LbL | Chloroform |  | Details in Notes | 18.57 | 0.883 | 26.81 | 75.5 | Active layer annealing temperature and time are not specified in the supporting information. The ratio_weight is specified as 'LbL' to denote a pseudo-bilayer architecture, which typically involves a two-step donor/acceptor deposition process. Active layer thickness of ~200 nm is inferred from the general description in the supporting information.
https://doi.org/10.1093/nsr/nwae385 | (PM6 & 5 wt% PS)/L8-BO | Conventional | PM6 + 5 wt% PS | L8-BO | LbL | Chloroform |  | Details in Notes | 18.53 | 0.888 | 26.96 | 78 | Active layer annealing temperature and time are not specified in the supporting information. Polystyrene (PS) is blended into the donor layer. The ratio_weight is specified as 'LbL' to denote a pseudo-bilayer architecture. Active layer thickness of ~200 nm is inferred from the general description in the supporting information.
https://doi.org/10.1093/nsr/nwae385 | (PM6 & 5 wt% PS)/(L8-BO & 3 wt% PS) (Champion) | Conventional | PM6 + 5 wt% PS | L8-BO + 3 wt% PS | LbL | Chloroform |  | Details in Notes | 18.52 | 0.898 | 27.32 | 79.5 | Active layer annealing temperature and time are not specified in the supporting information. Polystyrene (PS) is blended into both the donor and acceptor layers. The ratio_weight is specified as 'LbL' to denote a pseudo-bilayer architecture. Active layer thickness of ~200 nm is inferred from the general description in the supporting information.
https://doi.org/10.1093/nsr/nwae385 | (PM6 & 5 wt% PS)/(L8-BO & 3 wt% PS) (Certified Champion) | Conventional | PM6 + 5 wt% PS | L8-BO + 3 wt% PS | LbL | Chloroform |  | Details in Notes | 18.51 | 0.892 | 27.44 | 78.4 | Active layer annealing temperature and time are not specified in the supporting information. Polystyrene (PS) is blended into both the donor and acceptor layers. This PCE value is explicitly certified as indicated in the table. The ratio_weight is specified as 'LbL' to denote a pseudo-bilayer architecture. Active layer thickness of ~200 nm is inferred from the general description in the supporting information.
https://doi.org/10.1002/adma.202304225 | PM6:L8-BO Binary Device (110 nm) | Conventional | PM6 | L8-BO | Details in Notes | Chloroform | DIM | 100 | 18.51 | 0.884 | 26.4 | 79.03 | The exact PM6:L8-BO weight ratio for this binary device is not specified in the text. The PM6 concentration for this thickness was 7 mg/ml. Blend HOMO/LUMO not provided.
https://doi.org/10.1002/adma.202304225 | PM6:DY-TF Binary Device (110 nm) | Conventional | PM6 | DY-TF | Details in Notes | Chloroform | DIM | 100 | 18.5 | 0.923 | 25.09 | 75.17 | The exact PM6:DY-TF weight ratio for this binary device is not specified in the text. The PM6 concentration for this thickness was 7 mg/ml. Blend HOMO/LUMO not provided.
https://doi.org/10.1002/adma.202304225 | PM6:L8-BO:DY-TF Ternary Device (110 nm, Champion) | Conventional | PM6 | L8-BO:DY-TF | Details in Notes | Chloroform | DIM | 100 | 18.48 | 0.905 | 26.93 | 78.5 | This is the champion performance for 110 nm thick devices. The optimal DY-TF content and PM6:L8-BO host blend ratio are not explicitly specified for this thickness in the text. The PM6 concentration for this thickness was 7 mg/ml. Blend HOMO/LUMO not provided.
https://doi.org/10.1002/adma.202304225 | PM6:L8-BO Binary Device (300 nm) | Conventional | PM6 | L8-BO | Details in Notes | Chloroform | DIM | 100 | 18.48 | 0.871 | 26.56 | 71.57 | The exact PM6:L8-BO weight ratio for this binary device is not specified in the text. The PM6 concentration for this thickness was 12 mg/ml. Blend HOMO/LUMO not provided.
https://doi.org/10.1002/adma.202304225 | PM6:DY-TF Binary Device (300 nm) | Conventional | PM6 | DY-TF | Details in Notes | Chloroform | DIM | 100 | 18.47 | 0.91 | 24.9 | 67.7 | The exact PM6:DY-TF weight ratio for this binary device is not specified in the text. The PM6 concentration for this thickness was 12 mg/ml. Blend HOMO/LUMO not provided.
https://doi.org/10.1002/adma.202304225 | PM6:L8-BO:DY-TF Ternary Device (300 nm, 10 wt% DY-TF - Champion) | Conventional | PM6 | L8-BO:DY-TF | PM6:L8-BO + 10 wt% DY-TF | Chloroform | DIM | 100 | 18.47 | 0.884 | 27.8 | 74.18 | This device achieved a certified PCE of 17.8%. The 10 wt% refers to the DY-TF content in the overall blend. The specific weight ratio of PM6:L8-BO in the host blend is not explicitly stated in the text. The PM6 concentration for this thickness was 12 mg/ml. Blend HOMO/LUMO not provided.
https://doi.org/10.1002/adma.202304225 | PM6:L8-BO Binary Device (400 nm) | Conventional | PM6 | L8-BO | Details in Notes | Chloroform | DIM | 100 | 18.45 | 0.87 | 25.28 | 70.98 | The exact PM6:L8-BO weight ratio for this binary device is not specified in the text. The PM6 concentration for this thickness was 13.5 mg/ml. Blend HOMO/LUMO not provided.
https://doi.org/10.1002/adma.202304225 | PM6:DY-TF Binary Device (400 nm) | Conventional | PM6 | DY-TF | Details in Notes | Chloroform | DIM | 100 | 18.44 | 0.9 | 23.81 | 64.84 | The exact PM6:DY-TF weight ratio for this binary device is not specified in the text. The PM6 concentration for this thickness was 13.5 mg/ml. Blend HOMO/LUMO not provided.
https://doi.org/10.1002/adma.202304225 | PM6:L8-BO:DY-TF Ternary Device (400 nm, 10 wt% DY-TF) | Conventional | PM6 | L8-BO:DY-TF | PM6:L8-BO + 10 wt% DY-TF | Chloroform | DIM | 100 | 18.44 | 0.884 | 26.6 | 73.36 | The 10 wt% refers to the DY-TF content in the overall blend. The specific weight ratio of PM6:L8-BO in the host blend is not explicitly stated in the text. Optimal DY-TF content for 400 nm devices is not explicitly stated, but 10 wt% is used based on 300 nm device optimization. The PM6 concentration for this thickness was 13.5 mg/ml. Blend HOMO/LUMO not provided.
https://doi.org/10.1002/adma.202304225 | PM6:L8-BO Binary Device (500 nm) | Conventional | PM6 | L8-BO | Details in Notes | Chloroform | DIM | 100 | 18.43 | 0.862 | 23.98 | 69.35 | The exact PM6:L8-BO weight ratio for this binary device is not specified in the text. The PM6 concentration for this thickness was 15 mg/ml. Blend HOMO/LUMO not provided.
https://doi.org/10.1002/adma.202304225 | PM6:DY-TF Binary Device (500 nm) | Conventional | PM6 | DY-TF | Details in Notes | Chloroform | DIM | 100 | 18.4 | 0.892 | 22.68 | 63.53 | The exact PM6:DY-TF weight ratio for this binary device is not specified in the text. The PM6 concentration for this thickness was 15 mg/ml. Blend HOMO/LUMO not provided.
https://doi.org/10.1002/adma.202304225 | PM6:L8-BO:DY-TF Ternary Device (500 nm, 10 wt% DY-TF) | Conventional | PM6 | L8-BO:DY-TF | PM6:L8-BO + 10 wt% DY-TF | Chloroform | DIM | 100 | 18.4 | 0.883 | 25.8 | 69.83 | The 10 wt% refers to the DY-TF content in the overall blend. The specific weight ratio of PM6:L8-BO in the host blend is not explicitly stated in the text. Optimal DY-TF content for 500 nm devices is not explicitly stated, but 10 wt% is used based on 300 nm device optimization. The PM6 concentration for this thickness was 15 mg/ml. Blend HOMO/LUMO not provided.
https://doi.org/10.1002/adma.202304225 | Large-area PM6:L8-BO:DY-TF Ternary Device (300 nm, Spin-coated) | Conventional | PM6 | L8-BO:DY-TF | Details in Notes | Chloroform | DIM | 100 | 18.4 | 0.884 | 28.27 | 62 | This is a large-area (1 cm²) device. The exact blend ratio (PM6:L8-BO:DY-TF) is not explicitly stated for this specific spin-coated large-area device. The PM6 concentration for 300nm thickness was 12 mg/ml. Blend HOMO/LUMO not provided.
https://doi.org/10.1002/adma.202304225 | PM6:L8-BO:DY-TF Ternary Device (300 nm, Blade-coated, Champion) | Conventional | PM6 | L8-BO:DY-TF | 1:1.08:0.12 (wt%) | Chloroform | DIM | 100 | 18.39 | 0.884 | 27.28 | 72.06 | This is the champion blade-coated device. The concentration '12 mg mL⁻¹ for PM6' is provided, but not the total blend concentration. The annealing time for blade-coated devices is stated as 'The prepared films were treated with thermal annealing at a temperature of 100°C' without specifying the duration, therefore 'Details in Notes'. Blend HOMO/LUMO not provided.
https://doi.org/10.1021/acsenergylett.5c00482 | HPWO HTL | Conventional | D18 | L8-BO | LbL | Chloroform | 1,4-diiodobenzene | 80 | 18.37 | 0.902 | 24.85 | 74.95 | The individual concentrations for D18 (5 mg/mL) and L8-BO (8.5 mg/mL) in chloroform are stated, but the final active layer blend ratio and total concentration are not explicitly provided. The text mentions '100% 1,4-diiodobenzene additive' for the NFA solution (L8-BO) but does not specify the additive's concentration within the final active layer blend. The active layer thickness is not reported. The HPWO HTL was likely spin-coated from a 1 mg/mL solution (derived from Table S4, which shows this concentration yielded the best HPWO PCE).
https://doi.org/10.1021/acsenergylett.5c00482 | HPWO-Y1% HTL | Conventional | D18 | L8-BO | LbL | Chloroform | 1,4-diiodobenzene | 80 | 18.36 | 0.919 | 25.71 | 78.16 | The individual concentrations for D18 (5 mg/mL) and L8-BO (8.5 mg/mL) in chloroform are stated, but the final active layer blend ratio and total concentration are not explicitly provided. The text mentions '100% 1,4-diiodobenzene additive' for the NFA solution (L8-BO) but does not specify the additive's concentration within the final active layer blend. The active layer thickness is not reported.
https://doi.org/10.1021/acsenergylett.5c00482 | HPWO-Y3% HTL | Conventional | D18 | L8-BO | LbL | Chloroform | 1,4-diiodobenzene | 80 | 18.36 | 0.927 | 26.35 | 78.39 | The individual concentrations for D18 (5 mg/mL) and L8-BO (8.5 mg/mL) in chloroform are stated, but the final active layer blend ratio and total concentration are not explicitly provided. The text mentions '100% 1,4-diiodobenzene additive' for the NFA solution (L8-BO) but does not specify the additive's concentration within the final active layer blend. The active layer thickness is not reported.
https://doi.org/10.1021/acsenergylett.5c00482 | HPWO-Y5% HTL | Conventional | D18 | L8-BO | LbL | Chloroform | 1,4-diiodobenzene | 80 | 18.35 | 0.932 | 26.91 | 81.92 | The individual concentrations for D18 (5 mg/mL) and L8-BO (8.5 mg/mL) in chloroform are stated, but the final active layer blend ratio and total concentration are not explicitly provided. The text mentions '100% 1,4-diiodobenzene additive' for the NFA solution (L8-BO) but does not specify the additive's concentration within the final active layer blend. The active layer thickness is not reported. The abstract mentions a certified PCE of 20.30% for the YPWO-based device, while the table shows 20.55% as the champion PCE. This device uses the optimal Yttrium doping concentration and is referred to as 'YPWO' in the paper.
https://doi.org/10.1021/acsenergylett.5c00482 | HPWO-Y7% HTL | Conventional | D18 | L8-BO | LbL | Chloroform | 1,4-diiodobenzene | 80 | 18.35 | 0.915 | 26.61 | 79.4 | The individual concentrations for D18 (5 mg/mL) and L8-BO (8.5 mg/mL) in chloroform are stated, but the final active layer blend ratio and total concentration are not explicitly provided. The text mentions '100% 1,4-diiodobenzene additive' for the NFA solution (L8-BO) but does not specify the additive's concentration within the final active layer blend. The active layer thickness is not reported.
https://doi.org/10.1021/acsenergylett.5c00482 | HPWO-Y9% HTL | Conventional | D18 | L8-BO | LbL | Chloroform | 1,4-diiodobenzene | 80 | 18.34 | 0.915 | 26.33 | 77.54 | The individual concentrations for D18 (5 mg/mL) and L8-BO (8.5 mg/mL) in chloroform are stated, but the final active layer blend ratio and total concentration are not explicitly provided. The text mentions '100% 1,4-diiodobenzene additive' for the NFA solution (L8-BO) but does not specify the additive's concentration within the final active layer blend. The active layer thickness is not reported.
https://doi.org/10.1021/acsenergylett.5c00482 | HPWO-Y12% HTL | Conventional | D18 | L8-BO | LbL | Chloroform | 1,4-diiodobenzene | 80 | 18.32 | 0.912 | 24.49 | 73.6 | The individual concentrations for D18 (5 mg/mL) and L8-BO (8.5 mg/mL) in chloroform are stated, but the final active layer blend ratio and total concentration are not explicitly provided. The text mentions '100% 1,4-diiodobenzene additive' for the NFA solution (L8-BO) but does not specify the additive's concentration within the final active layer blend. The active layer thickness is not reported.
https://doi.org/10.1002/solr.202300228 | PM6:Y7 binary host | Conventional | PM6 | Y7 | 1:1 | Chlorobenzene | 1-chloronaphthalene | 90 | 18.3 | 0.85 | 28.65 | 67.57 | The HOMO and LUMO values for the individual components in this blend are as follows: PM6 (HOMO: -5.45 eV, LUMO: -3.64 eV), Y7 (HOMO: -5.58 eV, LUMO: -3.90 eV). A single effective HOMO/LUMO for the blended active layer is not explicitly provided as a device metric in the text. The active layer thickness is reported as 90-100 nm, so 95 nm is used as an average.
https://doi.org/10.1002/solr.202300228 | PM6:Y7:ITIC-M ternary optimal | Conventional | PM6 | Y7 + ITIC-M | 1:1:0.1 | Chlorobenzene | 1-chloronaphthalene | 90 | 18.29 | 0.87 | 30.16 | 67.57 | The HOMO and LUMO values for the individual components in this blend are as follows: PM6 (HOMO: -5.45 eV, LUMO: -3.64 eV), Y7 (HOMO: -5.58 eV, LUMO: -3.90 eV), ITIC-M (HOMO: -5.68 eV, LUMO: -3.98 eV). A single effective HOMO/LUMO for the blended active layer is not explicitly provided as a device metric in the text. The active layer thickness is reported as 90-100 nm, so 95 nm is used as an average.
https://doi.org/10.1002/solr.202300228 | PM6:Y7:PC70BM ternary optimal | Conventional | PM6 | Y7 + PC70BM | 1:1:0.1 | Chlorobenzene | 1-chloronaphthalene | 90 | 18.27 | 0.86 | 30.22 | 67.98 | The HOMO and LUMO values for the individual components in this blend are as follows: PM6 (HOMO: -5.45 eV, LUMO: -3.64 eV), Y7 (HOMO: -5.58 eV, LUMO: -3.90 eV), PC70BM (HOMO: -5.90 eV, LUMO: -4.12 eV). A single effective HOMO/LUMO for the blended active layer is not explicitly provided as a device metric in the text. The active layer thickness is reported as 90-100 nm, so 95 nm is used as an average.
https://doi.org/10.1002/solr.202300228 | PM6:ITIC-M binary | Conventional | PM6 | ITIC-M | 1:1 | Chlorobenzene | 1-chloronaphthalene | 90 | 18.25 | 1.03 | 16.27 | 57.2 | The HOMO and LUMO values for the individual components in this blend are as follows: PM6 (HOMO: -5.45 eV, LUMO: -3.64 eV), ITIC-M (HOMO: -5.68 eV, LUMO: -3.98 eV). A single effective HOMO/LUMO for the blended active layer is not explicitly provided as a device metric in the text. The active layer thickness is reported as 90-100 nm, so 95 nm is used as an average.
https://doi.org/10.1002/solr.202300228 | PM6:PC70BM binary | Conventional | PM6 | PC70BM | 1:1 | Chlorobenzene | 1-chloronaphthalene | 90 | 18.23 | 0.97 | 13.91 | 69.93 | The HOMO and LUMO values for the individual components in this blend are as follows: PM6 (HOMO: -5.45 eV, LUMO: -3.64 eV), PC70BM (HOMO: -5.90 eV, LUMO: -4.12 eV). A single effective HOMO/LUMO for the blended active layer is not explicitly provided as a device metric in the text. The active layer thickness is reported as 90-100 nm, so 95 nm is used as an average.
https://doi.org/10.1002/adma.202110147 | PM1:L8-BO Binary | Conventional | PM1 | L8-BO | 1:1.2 | Chloroform | 1,8-diiodooctane | 100 | 18.23 | 0.893 | 26.2 | 79.13 | PM1 HOMO (UPS): -5.45 eV, LUMO (UPS): -3.35 eV. L8-BO HOMO (UPS): -5.50 eV, LUMO (UPS): -3.66 eV.
https://doi.org/10.1002/adma.202110147 | PM1:L8-BO:BTP-2F2CI Optimal Ternary | Conventional | PM1 | L8-BO:BTP-2F2CI | 1:1:0.2 | Chloroform | 1,8-diiodooctane | 100 | 18.22 | 0.881 | 27.15 | 80.14 | PCE 19.17% (certified 18.7%), Voc 0.881V (certified 0.869V), Jsc 27.15mA/cm2 (certified 27.24mA/cm2), FF 80.14% (certified 79.0%). PM1 HOMO (UPS): -5.45 eV. L8-BO:BTP-2F2CI blended acceptor HOMO (UPS): -5.47 eV, LUMO (UPS): -3.66 eV (from Figure 1c for 1:0.2 L8-BO:BTP-2F2CI).
https://doi.org/10.1002/adma.202110147 | PM1:BTP-2F2CI Binary | Conventional | PM1 | BTP-2F2CI | 1:1.2 | Chloroform | 1,8-diiodooctane | 100 | 18.2 | 0.861 | 27.35 | 78.16 | PM1 HOMO (UPS): -5.45 eV, LUMO (UPS): -3.35 eV. BTP-2F2CI HOMO (UPS): -5.42 eV, LUMO (UPS): -3.69 eV.
https://doi.org/10.1002/adma.202110147 | PM1:BTP-4F Binary | Conventional | PM1 | BTP-4F | 1:1.2 | Chloroform | 1,8-diiodooctane | 100 | 18.2 | 0.846 | 27.16 | 76.6 | Energy levels (HOMO/LUMO) for BTP-4F are not explicitly reported in the provided text or figures. Performance metrics extracted from Table S5 (row '1:0:1.2').
https://doi.org/10.1002/adma.202110147 | PM1:BTP-4Cl Binary | Conventional | PM1 | BTP-4Cl | 1:1.2 | Chloroform | 1,8-diiodooctane | 100 | 18.17 | 0.859 | 27.4 | 78 | Energy levels (HOMO/LUMO) for BTP-4Cl are not explicitly reported in the provided text or figures. Performance metrics extracted from Table S6 (row '1:0:1.2').
https://doi.org/10.1016/j.isci.2024.111682 | Binary PM6:L8-BO | Conventional | PM6 | L8-BO | 1:1.2 | Chloroform | 1, 4-diiodobenzene | 90 | 18.11 | 0.889 | 25.59 | 79.57 | The HOMO and LUMO values represent the PM6 donor HOMO and L8-BO acceptor LUMO, respectively, as derived from Figure 1C. The total active layer concentration is calculated based on a donor concentration of 7 mg/mL and a D:A ratio of 1:1.2. The exact amount of 1,4-diiodobenzene additive in the final blend is not specified; the general fabrication section mentions '50% additive by weight', which is ambiguous and likely refers to a stock solution concentration rather than the final blend amount. This device is based on data from Table 1.
https://doi.org/10.1016/j.isci.2024.111682 | Optimal Ternary PM6:PBNT-BDD:L8-BO | Conventional | PM6, PBNT-BDD | L8-BO | 0.95:0.05:1.2 | Chloroform | 1, 4-diiodobenzene | 90 | 18.1 | 0.902 | 26.54 | 79.18 | The HOMO and LUMO values represent the PM6 donor HOMO (highest among donors) and L8-BO acceptor LUMO, respectively, as derived from Figure 1C. The total active layer concentration is calculated based on a donor concentration of 7 mg/mL and a D:A ratio of 1:1.2. This device uses the optimal additive (1,4-diiodobenzene) and solvent (Chloroform) combination for the highest PCE, as noted in Table S3, but the exact amount of additive in the final blend is not specified. The general fabrication section mentions '50% additive by weight', which is ambiguous and likely refers to a stock solution concentration rather than the final blend amount. This device is based on data from Table S2 for the 0.95:0.05:1.2 ratio.
https://doi.org/10.1016/j.isci.2024.111682 | Binary PBNT-BDD:L8-BO | Conventional | PBNT-BDD | L8-BO | 1.2:1 | Chloroform | 1, 4-diiodobenzene | 90 | 18.1 | 0.93 | 25.39 | 55.87 | The HOMO and LUMO values represent the PBNT-BDD donor HOMO and L8-BO acceptor LUMO, respectively, as derived from Figure 1C. The ratio '1.2:1' for PBNT-BDD:L8-BO is interpreted from Table S2's '0:1.2:1' where PM6 is absent. The total active layer concentration is calculated based on a donor concentration of 7 mg/mL and a D:A ratio of 1:1.2. The exact amount of 1,4-diiodobenzene additive in the final blend is not specified; the general fabrication section mentions '50% additive by weight', which is ambiguous and likely refers to a stock solution concentration rather than the final blend amount. This device is based on data from Table 1.
https://doi.org/10.1002/adma.201800868 | PBDB-T-2F:IT-4F (Champion) | Inverted | PBDB-T-2F | IT-4F | 1:1 | Chlorobenzene | 1,8-diiodooctane | 100 | 18.1 | 0.84 | 20.81 | 76 | The PCE of 13.2% is the best performance achieved by the authors for this device configuration, with an average PCE of 13.1% over 20 devices. The HOMO level is for the PBDB-T-2F polymer; the LUMO for IT-4F is not explicitly provided in the text.
https://doi.org/10.1002/adma.201800868 | PBDB-T-2Cl:IT-4F (Champion) | Inverted | PBDB-T-2Cl | IT-4F | 1:1 | Chlorobenzene | 1,8-diiodooctane | 100 | 18.1 | 0.86 | 21.8 | 77 | The PCE of 14.4% is the best performance achieved by the authors for this device configuration, with an average PCE of 14.0% over 20 devices. A certified PCE of 13.9% was recorded for this device by the National Institute of Metrology (NIM). The HOMO level is for the PBDB-T-2Cl polymer; the LUMO for IT-4F is not explicitly provided in the text.
https://doi.org/10.1002/adma.201800868 | PBDB-T-2F:IT-4F (Large Area 1 cm²) | Inverted | PBDB-T-2F | IT-4F | 1:1 | Chlorobenzene | 1,8-diiodooctane | 100 | 18.09 | 0.856 | 20.61 | 62 | This device uses a large active area of 1 cm². All fabrication conditions are implied to be the same as the champion devices.
https://doi.org/10.1002/adma.201800868 | PBDB-T-2Cl:IT-4F (Large Area 1 cm²) | Inverted | PBDB-T-2Cl | IT-4F | 1:1 | Chlorobenzene | 1,8-diiodooctane | 100 | 18.05 | 0.872 | 20.5 | 64 | This device uses a large active area of 1 cm². All fabrication conditions are implied to be the same as the champion devices.
https://doi.org/10.1002/adma.201806616 | Device 1: Rigid Glass, ZnO ETL (Reference) | Conventional | PCE-10 | IEICO-4F | 1:1.5 | Chlorobenzene | 1-chloronaphthalene | As-cast | 18.05 | 0.7 | 26.5 | 0.67 | Active layer thickness not explicitly stated. The ZnO electron transport layer (ETL) was spin-coated and then thermally annealed at 200 °C for 30 min in air after its deposition.
https://doi.org/10.1002/adma.201806616 | Device 2: Rigid Glass, i-PEIE ETL (Isopropyl Alcohol Processed) | Conventional | PCE-10 | IEICO-4F | 1:1.5 | Chlorobenzene | 1-chloronaphthalene | As-cast | 18.04 | 0.69 | 25.6 | 0.53 | Active layer thickness not explicitly stated. The i-PEIE electron transport layer was processed from isopropyl alcohol and was spin-coated without post-annealing.
https://doi.org/10.1002/adma.201806616 | Device 3: Rigid Glass, e-PEIE ETL (Ethanol Processed) | Conventional | PCE-10 | IEICO-4F | 1:1.5 | Chlorobenzene | 1-chloronaphthalene | As-cast | 18.04 | 0.69 | 25.1 | 0.56 | Active layer thickness not explicitly stated. The e-PEIE electron transport layer was processed from ethanol and was spin-coated without post-annealing.
https://doi.org/10.1002/adma.201806616 | Device 4: Rigid Glass, m-PEIE ETL (Methanol Processed) | Conventional | PCE-10 | IEICO-4F | 1:1.5 | Chlorobenzene | 1-chloronaphthalene | As-cast | 18.03 | 0.69 | 25.1 | 0.57 | Active layer thickness not explicitly stated. The m-PEIE electron transport layer was processed from methanol and was spin-coated without post-annealing.
https://doi.org/10.1002/adma.201806616 | Device 5: Rigid Glass, a-PEIE ETL (Aqueous Processed) | Conventional | PCE-10 | IEICO-4F | 1:1.5 | Chlorobenzene | 1-chloronaphthalene | As-cast | 18.03 | 0.7 | 27.2 | 0.69 | Active layer thickness not explicitly stated. The a-PEIE electron transport layer was processed from aqueous solution at room temperature and was spin-coated without post-annealing.
https://doi.org/10.1002/adma.201806616 | Device 6: Flexible PET, a-PEIE ETL (Aqueous Processed) | Conventional | PCE-10 | IEICO-4F | 1:1.5 | Chlorobenzene | 1-chloronaphthalene | As-cast | 18.02 | 0.69 | 27.2 | 0.67 | Active layer thickness not explicitly stated. The a-PEIE electron transport layer was processed from aqueous solution at room temperature and was spin-coated without post-annealing. This device uses a flexible PET substrate.
https://doi.org/10.1002/adma.201806616 | Device 7: Rigid Glass, PBDB-T:ITIC, a-PEIE ETL | Conventional | PBDB-T | ITIC | Details in Notes | Details in Notes |  | As-cast | 18 | 0.9 | 16.1 | 0.62 | Active layer thickness, ratio, solvent, total concentration, and deposition method not explicitly stated for this PBDB-T:ITIC system. The a-PEIE ETL was processed from aqueous solution at room temperature and was not annealed. Performance values are taken from Figure S9. The original text refers to the previous sentence 'After the i-PEIE is changed to a-PEIE, the PCE of the cell (glass/indium tin oxide (ITO)/PEIE/PBDB-T:ITIC/M0O3/Ag) performance increases from 6.8% (Voc = 0.88 V, Jsc = 14.8mA cm-2, FF=0.53) to 9.0% (Voc=0.90V, Jsc=16.1 mA cm-2, FF = 0.62, Figure S9, Supporting Information)' for metrics. The PCE values from the paragraph were used rather than directly from the graph if a slight discrepancy existed, as the paragraph is more explicit about the champion value.
https://doi.org/10.1002/adma.201806616 | Device 8: Rigid Glass, PBDB-T:ITIC, i-PEIE ETL | Conventional | PBDB-T | ITIC | Details in Notes | Details in Notes |  | As-cast | 18 | 0.88 | 14.8 | 0.53 | Active layer thickness, ratio, solvent, total concentration, and deposition method not explicitly stated for this PBDB-T:ITIC system. The i-PEIE ETL was processed from isopropyl alcohol and was not annealed. Performance values are taken from Figure S9. The original text refers to the previous sentence 'After the i-PEIE is changed to a-PEIE, the PCE of the cell (glass/indium tin oxide (ITO)/PEIE/PBDB-T:ITIC/M0O3/Ag) performance increases from 6.8% (Voc = 0.88 V, Jsc = 14.8mA cm-2, FF=0.53) to 9.0% (Voc=0.90V, Jsc=16.1 mA cm-2, FF = 0.62, Figure S9, Supporting Information)' for metrics. The PCE values from the paragraph were used rather than directly from the graph if a slight discrepancy existed, as the paragraph is more explicit about the champion value.
https://doi.org/10.1002/adma.201806616 | Device 9: Rigid Glass, a-PEIE (Boiled Water) ETL | Conventional | PCE-10 | IEICO-4F | 1:1.5 | Chlorobenzene | 1-chloronaphthalene | As-cast | 18 | 0.7 | 26.4 | 0.68 | Active layer thickness not explicitly stated. The a-PEIE ETL was processed from boiled water and was spin-coated without post-annealing. Performance values are taken from Figure S10a.
https://doi.org/10.1002/adma.201806616 | Device 10: Rigid Glass, a-PEIE (DI Water + CO2) ETL | Conventional | PCE-10 | IEICO-4F | 1:1.5 | Chlorobenzene | 1-chloronaphthalene | As-cast | 17.99 | 0.7 | 26.9 | 0.69 | Active layer thickness not explicitly stated. The a-PEIE ETL was processed from DI water with CO2 and was spin-coated without post-annealing. Performance values are taken from Figure S10b.
https://doi.org/10.1002/adma.201806616 | Device 11: Rigid Glass, a-PEIE (Boiled Water + Acetic Acid) ETL | Conventional | PCE-10 | IEICO-4F | 1:1.5 | Chlorobenzene | 1-chloronaphthalene | As-cast | 17.93 | 0.7 | 26.4 | 0.69 | Active layer thickness not explicitly stated. The a-PEIE ETL was processed from boiled water with acetic acid and was spin-coated without post-annealing. Performance values are taken from Figure S10c.
https://doi.org/10.1002/adma.201806616 | Device 12: Rigid Glass, a-PEIE (Boiled Water + Phosphoric Acid) ETL | Conventional | PCE-10 | IEICO-4F | 1:1.5 | Chlorobenzene | 1-chloronaphthalene | As-cast | 17.92 | 0.69 | 26.6 | 0.68 | Active layer thickness not explicitly stated. The a-PEIE ETL was processed from boiled water with phosphoric acid and was spin-coated without post-annealing. Performance values are taken from Figure S10d.
https://doi.org/10.1002/adma.201807577 | J61:Y5 Conventional | Conventional | J61 | Y5 | 1:1.2 | Chloroform | 1-chloronaphthalene | 110 | 17.9 | 0.9 | 21.1 | 58.3 | The total concentration of the active layer solution was not specified for this blend.
https://doi.org/10.1002/adma.201807577 | TTFQx-T1:Y5 Conventional | Conventional | TTFQx-T1 | Y5 | 1:1.2 | Chloroform | 1-chloronaphthalene | 130 | 17.9 | 0.89 | 21.2 | 69.6 | The total concentration of the active layer solution was not specified for this blend.
https://doi.org/10.1002/adma.201807577 | PBDB-T:Y5 Conventional | Conventional | PBDB-T | Y5 | 1:1.5 | Chloroform | 1-chloronaphthalene | 110 | 17.9 | 0.88 | 22.8 | 70.2 | The optimized total concentration for PBDB-T:Y5 blends was found in Table S3.
https://doi.org/10.1002/adma.201807577 | PBDB-T:Y5 Inverted | Inverted | PBDB-T | Y5 | 1:1.5 | Chloroform | 1-chloronaphthalene | 110 | 17.89 | 0.87 | 22.6 | 71.4 | The optimized total concentration for PBDB-T:Y5 blends was found in Table S3.
https://doi.org/10.1002/adma.201807577 | PTB7-Th:Y5 Conventional | Conventional | PTB7-Th | Y5 | 1:1.2 | Chloroform | 1-chloronaphthalene | 110 | 17.87 | 0.8 | 21 | 62.9 | The total concentration of the active layer solution was not specified for this blend.
https://doi.org/10.1002/adma.201807577 | PPDT2FBT:Y5 Conventional | Conventional | PPDT2FBT | Y5 | 1:1.2 | Chloroform | 1-chloronaphthalene | 110 | 17.87 | 0.86 | 19.8 | 66.6 | The total concentration of the active layer solution was not specified for this blend.
https://doi.org/10.1002/adma.201807832 | PBDB-T:IDIC-PhC6, Ratio 1:1, TA 130C/5min | Conventional | PBDB-T | IDIC-PhC6 | 1:1 | Chlorobenzene |  | 130 | 17.87 | 0.869 | 12.2 | 57.9 | This device uses thermal annealing at 130 °C for 5 minutes, as indicated by footnote 'a' in Table 2. Donor HOMO/LUMO from Figure 1c, acceptor HOMO/LUMO from Table 1. Active layer thickness is an approximate value from the global fabrication context.
https://doi.org/10.1002/adma.201807832 | PBDB-T:IDIC, Ratio 1:1, TA 130C/5min | Conventional | PBDB-T | IDIC | 1:1 | Chlorobenzene |  | 130 | 17.85 | 0.819 | 17.27 | 73.6 | This device uses thermal annealing at 130 °C for 5 minutes, as indicated by footnote 'a' in Table 2. Donor HOMO/LUMO from Figure 1c, acceptor HOMO/LUMO from Table 1. Active layer thickness is an approximate value from the global fabrication context.
https://doi.org/10.1002/adma.201807832 | PBDB-T:IDIC-C4Ph, Ratio 1:1, TA 130C/5min | Conventional | PBDB-T | IDIC-C4Ph | 1:1 | Chlorobenzene |  | 130 | 17.85 | 0.822 | 18.08 | 77.42 | This device uses thermal annealing at 130 °C for 5 minutes, as indicated by footnote 'a' in Table 2. Donor HOMO/LUMO from Figure 1c, acceptor HOMO/LUMO from Table 1. Active layer thickness is an approximate value from the global fabrication context.
https://doi.org/10.1002/adma.201807832 | PBDB-TF:IDIC-C4Ph, Ratio 1:1, As-cast | Conventional | PBDB-TF | IDIC-C4Ph | 1:1 | Chlorobenzene |  | As-cast | 17.84 | 0.952 | 18.1 | 76.83 | This device is 'as-cast', meaning no post-deposition thermal annealing. Donor HOMO/LUMO from Figure 1c, acceptor HOMO/LUMO from Table 1. Active layer thickness is an approximate value from the global fabrication context.
https://doi.org/10.1002/adma.201807832 | PBDB-TF:IDIC-C4Ph, Ratio 1:1, TA 130C/30s (Champion) | Conventional | PBDB-TF | IDIC-C4Ph | 1:1 | Chlorobenzene |  | 130 | 17.84 | 0.941 | 19.06 | 78.32 | This device achieved the overall champion PCE of 14.04% with thermal annealing at 130 °C for 30 seconds (0.5 minutes). Donor HOMO/LUMO from Figure 1c, acceptor HOMO/LUMO from Table 1. Active layer thickness is an approximate value from the global fabrication context.
https://doi.org/10.1002/adma.201807832 | PBDB-TF:IDIC-C4Ph, Ratio 1:1, TA 130C/30s + DIO 0.5% v/v | Conventional | PBDB-TF | IDIC-C4Ph | 1:1 | Chlorobenzene | 1,8-diiodooctane | 130 | 17.84 | 0.929 | 18.91 | 77.1 | This device includes 0.5% v/v 1,8-diiodooctane (DIO) as an additive. The annealing temperature and time (130 °C for 30 seconds) are inferred from the optimal TA conditions for other PBDB-TF:IDIC-C4Ph devices, as specific annealing details for this DIO-treated device were not explicitly stated in Table 2 or the surrounding text. Donor HOMO/LUMO from Figure 1c, acceptor HOMO/LUMO from Table 1. Active layer thickness is an approximate value from the global fabrication context.
https://doi.org/10.1002/adma.201807832 | PBDB-TF:IDIC, Ratio 1:1, As-cast | Conventional | PBDB-TF | IDIC | 1:1 | Chlorobenzene |  | As-cast | 17.82 | 0.947 | 18.17 | 69.88 | This device is 'as-cast', meaning no post-deposition thermal annealing. Donor HOMO/LUMO from Figure 1c, acceptor HOMO/LUMO from Table 1. Active layer thickness is an approximate value from the global fabrication context.
https://doi.org/10.1002/adma.201807832 | PBDB-TF:IDIC, Ratio 1:1, TA 130C/1min | Conventional | PBDB-TF | IDIC | 1:1 | Chlorobenzene |  | 130 | 17.81 | 0.935 | 17.71 | 68.16 | This device uses thermal annealing at 130 °C for 1 minute, as inferred from the text and previous report [41] referenced in the paper for this blend. Donor HOMO/LUMO from Figure 1c, acceptor HOMO/LUMO from Table 1. Active layer thickness is an approximate value from the global fabrication context.
https://doi.org/10.1002/adma.201807832 | PBDB-T:IDIC-PhC6, Ratio 1:0.8, TA 130C/5min | Conventional | PBDB-T | IDIC-PhC6 | 1:0.8 | Chlorobenzene |  | 130 | 17.8 | 0.87 | 10.92 | 52.6 | This device uses thermal annealing at 130 °C for 5 minutes, as indicated by footnote 'a' in Table 2. Donor HOMO/LUMO from Figure 1c, acceptor HOMO/LUMO from Table 1. Active layer thickness is an approximate value from the global fabrication context.
https://doi.org/10.1002/adma.201807832 | PBDB-T:IDIC-PhC6, Ratio 1:1, As-cast | Conventional | PBDB-T | IDIC-PhC6 | 1:1 | Chlorobenzene |  | As-cast | 17.8 | 0.871 | 10.41 | 56.32 | This device is 'as-cast', meaning no post-deposition thermal annealing, as indicated by footnote 'b' in Table 2. Donor HOMO/LUMO from Figure 1c, acceptor HOMO/LUMO from Table 1. Active layer thickness is an approximate value from the global fabrication context.
https://doi.org/10.1002/adma.201807832 | PBDB-T:IDIC-PhC6, Ratio 1:1.5, TA 130C/5min | Conventional | PBDB-T | IDIC-PhC6 | 1:1.5 | Chlorobenzene |  | 130 | 17.79 | 0.872 | 11.6 | 55.54 | This device uses thermal annealing at 130 °C for 5 minutes, as indicated by footnote 'a' in Table 2. Donor HOMO/LUMO from Figure 1c, acceptor HOMO/LUMO from Table 1. Active layer thickness is an approximate value from the global fabrication context.
https://doi.org/10.1002/adma.201807832 | PBDB-T:IDIC, Ratio 1:0.8, TA 130C/5min | Conventional | PBDB-T | IDIC | 1:0.8 | Chlorobenzene |  | 130 | 17.78 | 0.814 | 16.88 | 70.3 | This device uses thermal annealing at 130 °C for 5 minutes, as indicated by footnote 'a' in Table 2. Donor HOMO/LUMO from Figure 1c, acceptor HOMO/LUMO from Table 1. Active layer thickness is an approximate value from the global fabrication context.
https://doi.org/10.1002/adma.201807832 | PBDB-T:IDIC, Ratio 1:1, As-cast | Conventional | PBDB-T | IDIC | 1:1 | Chlorobenzene |  | As-cast | 17.77 | 0.834 | 16.92 | 69.38 | This device is 'as-cast', meaning no post-deposition thermal annealing, as indicated by footnote 'b' in Table 2. Donor HOMO/LUMO from Figure 1c, acceptor HOMO/LUMO from Table 1. Active layer thickness is an approximate value from the global fabrication context.
https://doi.org/10.1002/adma.201807832 | PBDB-T:IDIC, Ratio 1:1, TA 130C/5min + DIO 0.5% v/v | Conventional | PBDB-T | IDIC | 1:1 | Chlorobenzene | 1,8-diiodooctane | 130 | 17.76 | 0.804 | 17.39 | 71.72 | This device includes 0.5% v/v 1,8-diiodooctane (DIO) and thermal annealing. The annealing temperature and time (130 °C for 5 minutes) are inferred from footnote 'c' in Table 2, which specifies DIO use and 'thermal annealed' but does not explicitly state temperature/time for this blend, thus defaulting to the general PBDB-T TA conditions. Donor HOMO/LUMO from Figure 1c, acceptor HOMO/LUMO from Table 1. Active layer thickness is an approximate value from the global fabrication context.
https://doi.org/10.1002/adma.201807832 | PBDB-T:IDIC, Ratio 1:1.5, TA 130C/5min | Conventional | PBDB-T | IDIC | 1:1.5 | Chlorobenzene |  | 130 | 17.74 | 0.82 | 17.03 | 70.28 | This device uses thermal annealing at 130 °C for 5 minutes, as indicated by footnote 'a' in Table 2. Donor HOMO/LUMO from Figure 1c, acceptor HOMO/LUMO from Table 1. Active layer thickness is an approximate value from the global fabrication context.
https://doi.org/10.1002/adma.201807832 | PBDB-T:IDIC-C4Ph, Ratio 1:0.8, TA 130C/5min | Conventional | PBDB-T | IDIC-C4Ph | 1:0.8 | Chlorobenzene |  | 130 | 17.73 | 0.823 | 17.03 | 74.25 | This device uses thermal annealing at 130 °C for 5 minutes, as indicated by footnote 'a' in Table 2. Donor HOMO/LUMO from Figure 1c, acceptor HOMO/LUMO from Table 1. Active layer thickness is an approximate value from the global fabrication context.
https://doi.org/10.1002/adma.201807832 | PBDB-T:IDIC-C4Ph, Ratio 1:1, As-cast | Conventional | PBDB-T | IDIC-C4Ph | 1:1 | Chlorobenzene |  | As-cast | 17.73 | 0.825 | 17.76 | 74.7 | This device is 'as-cast', meaning no post-deposition thermal annealing, as indicated by footnote 'b' in Table 2. Donor HOMO/LUMO from Figure 1c, acceptor HOMO/LUMO from Table 1. Active layer thickness is an approximate value from the global fabrication context.
https://doi.org/10.1002/adma.201807832 | PBDB-T:IDIC-C4Ph, Ratio 1:1, TA 130C/5min + DIO 0.5% v/v | Conventional | PBDB-T | IDIC-C4Ph | 1:1 | Chlorobenzene | 1,8-diiodooctane | 130 | 17.72 | 0.816 | 17.61 | 75.5 | This device includes 0.5% v/v 1,8-diiodooctane (DIO) and thermal annealing. The annealing temperature and time (130 °C for 5 minutes) are inferred from footnote 'c' in Table 2, which specifies DIO use and 'thermal annealed' but does not explicitly state temperature/time for this blend, thus defaulting to the general PBDB-T TA conditions. Donor HOMO/LUMO from Figure 1c, acceptor HOMO/LUMO from Table 1. Active layer thickness is an approximate value from the global fabrication context.
https://doi.org/10.1002/adma.201807832 | PBDB-T:IDIC-C4Ph, Ratio 1:1.5, TA 130C/5min | Conventional | PBDB-T | IDIC-C4Ph | 1:1.5 | Chlorobenzene |  | 130 | 17.71 | 0.81 | 16.8 | 75.21 | This device uses thermal annealing at 130 °C for 5 minutes, as indicated by footnote 'a' in Table 2. Donor HOMO/LUMO from Figure 1c, acceptor HOMO/LUMO from Table 1. Active layer thickness is an approximate value from the global fabrication context.
https://doi.org/10.1002/adma.201807832 | PBDB-TF:IDIC-C4Ph, Ratio 1:1, TA 130C/10s | Conventional | PBDB-TF | IDIC-C4Ph | 1:1 | Chlorobenzene |  | 130 | 17.7 | 0.945 | 18.32 | 77.86 | This device uses thermal annealing at 130 °C for 10 seconds. The ratio 1:1 and film thickness are indicated by footnote 'd' in Table 2. Donor HOMO/LUMO from Figure 1c, acceptor HOMO/LUMO from Table 1. Active layer thickness is an approximate value from the global fabrication context.
https://doi.org/10.1002/adma.201807832 | PBDB-TF:IDIC-C4Ph, Ratio 1:1, TA 130C/1min | Conventional | PBDB-TF | IDIC-C4Ph | 1:1 | Chlorobenzene |  | 130 | 17.7 | 0.938 | 19.04 | 78.3 | This device uses thermal annealing at 130 °C for 1 minute. The ratio 1:1 and film thickness are indicated by footnote 'd' in Table 2. Donor HOMO/LUMO from Figure 1c, acceptor HOMO/LUMO from Table 1. Active layer thickness is an approximate value from the global fabrication context.
https://doi.org/10.1002/adma.201807832 | PBDB-TF:IDIC-C4Ph, Ratio 1:1, TA 130C/10min | Conventional | PBDB-TF | IDIC-C4Ph | 1:1 | Chlorobenzene |  | 130 | 17.7 | 0.936 | 18.85 | 78.71 | This device uses thermal annealing at 130 °C for 10 minutes. The ratio 1:1 and film thickness are indicated by footnote 'd' in Table 2. Donor HOMO/LUMO from Figure 1c, acceptor HOMO/LUMO from Table 1. Active layer thickness is an approximate value from the global fabrication context.
https://doi.org/10.1002/adma.201904215 | PBDB-T/Y1 (Ratio 1:1, 20 mg/mL) | Inverted | PBDB-T | Y1 | 1:1 | Chlorobenzene/CN | CN | 100 | 17.7 | 0.88 | 21.4 | 69.5 | The active layer thickness is an average estimate from the reported range of '100-115 nm'. Voc, Jsc, and FF are reported as average values. Donor PBDB-T has HOMO -5.39 eV and LUMO -3.48 eV. Acceptor Y1 has HOMO -5.45 eV and LUMO -3.95 eV. HOMO/LUMO values for the blend are not explicitly stated.
https://doi.org/10.1002/adma.201904215 | PBDB-T/Y1-4F (Ratio 1:1, 20 mg/mL) | Inverted | PBDB-T | Y1-4F | 1:1 | Chlorobenzene/CN | CN | 100 | 17.7 | 0.74 | 22.7 | 57.4 | The active layer thickness is an average estimate from the reported range of '100-115 nm'. Voc, Jsc, and FF are reported as average values. Donor PBDB-T has HOMO -5.39 eV and LUMO -3.48 eV. Acceptor Y1-4F has HOMO -5.56 eV and LUMO -4.11 eV. HOMO/LUMO values for the blend are not explicitly stated.
https://doi.org/10.1002/adma.201904215 | PBDB-T-F/Y1 (Ratio 1:1, 20 mg/mL) | Inverted | PBDB-T-F | Y1 | 1:1 | Chlorobenzene/CN | CN | 100 | 17.69 | 0.92 | 12.9 | 55.5 | The active layer thickness is an average estimate from the reported range of '100-115 nm'. Voc, Jsc, and FF are reported as average values. Donor PBDB-T-F has HOMO -5.50 eV and LUMO -3.50 eV. Acceptor Y1 has HOMO -5.45 eV and LUMO -3.95 eV. HOMO/LUMO values for the blend are not explicitly stated.
https://doi.org/10.1002/adma.201904215 | PBDB-T-F/Y1-4F (Ratio 1:1, 20 mg/mL) | Inverted | PBDB-T-F | Y1-4F | 1:1 | Chlorobenzene/CN | CN | 100 | 17.68 | 0.83 | 25.2 | 68.5 | The active layer thickness is an average estimate from the reported range of '100-115 nm'. Voc, Jsc, and FF are reported as average values. Donor PBDB-T-F has HOMO -5.50 eV and LUMO -3.50 eV. Acceptor Y1-4F has HOMO -5.56 eV and LUMO -4.11 eV. HOMO/LUMO values for the blend are not explicitly stated. This device achieved a certified quasi-steady-state PCE of 12.86 ± 0.33% by Newport Corporation.
https://doi.org/10.1002/adma.201904215 | PBDB-T/Y5 (Ratio 1:1.5, 16 mg/mL) | Inverted | PBDB-T | Y5 | 1:1.5 | Chlorobenzene/CN | CN | 100 | 17.67 | 0.87 | 22.7 | 70.2 | The active layer thickness is an average estimate from the reported range of '100-115 nm'. Voc, Jsc, and FF are reported as average values. Donor PBDB-T has HOMO -5.39 eV and LUMO -3.48 eV. Acceptor Y5's HOMO/LUMO values are not explicitly stated in the text, and values for the blend are not explicitly stated.
https://doi.org/10.1002/adma.201904215 | PBDB-T/Y6 (Ratio 1:1.5, 16 mg/mL) | Inverted | PBDB-T | Y6 | 1:1.5 | Chlorobenzene/CN | CN | 100 | 17.67 | 0.72 | 25 | 62.1 | The active layer thickness is an average estimate from the reported range of '100-115 nm'. Voc, Jsc, and FF are reported as average values. Donor PBDB-T has HOMO -5.39 eV and LUMO -3.48 eV. Acceptor Y6's HOMO/LUMO values are not explicitly stated in the text, and values for the blend are not explicitly stated.
https://doi.org/10.1002/adma.201904215 | PBDB-T-F/Y5 (Ratio 1:1.5, 16 mg/mL) | Inverted | PBDB-T-F | Y5 | 1:1.5 | Chlorobenzene/CN | CN | 100 | 17.67 | 0.94 | 13.2 | 59.6 | The active layer thickness is an average estimate from the reported range of '100-115 nm'. Voc, Jsc, and FF are reported as average values. Donor PBDB-T-F has HOMO -5.50 eV and LUMO -3.50 eV. Acceptor Y5's HOMO/LUMO values are not explicitly stated in the text, and values for the blend are not explicitly stated.
https://doi.org/10.1002/adma.201904215 | PBDB-T-F/Y6 (Ratio 1:1.5, 16 mg/mL) | Inverted | PBDB-T-F | Y6 | 1:1.5 | Chlorobenzene/CN | CN | 100 | 17.67 | 0.84 | 24.7 | 76.7 | The active layer thickness is an average estimate from the reported range of '100-115 nm'. Voc, Jsc, and FF are reported as average values. Donor PBDB-T-F has HOMO -5.50 eV and LUMO -3.50 eV. Acceptor Y6's HOMO/LUMO values are not explicitly stated in the text, and values for the blend are not explicitly stated.
https://doi.org/10.1039/d5ta00204d | Binary PM6:BTP-eC9 (Reference) | Conventional | PM6 | BTP-eC9 | 1:1.2 | Details in Notes | 2,5-dibromo-3,4-difluorothiophene | 100 | 17.67 | 0.843 | 26.78 | 77.74 | The active layer thickness is not explicitly stated. The donor solution concentration is 10 mg/mL (chlorobenzene) and the acceptor solution concentration is 8 mg/mL (chloroform); total concentration of the blend solution is not applicable due to sequential deposition. HOMO/LUMO are for the individual BTP-eC9 acceptor as calculated by DFT.
https://doi.org/10.1039/d5ta00204d | Ternary PM6:BTP-eC9:Qx-Ac (Optimal) | Conventional | PM6 | BTP-eC9:Qx-Ac | 1:0.8:0.4 | Details in Notes | 2,5-dibromo-3,4-difluorothiophene | 100 | 17.62 | 0.874 | 26.69 | 79.35 | This device represents the champion performance. The active layer thickness is not explicitly stated. The donor solution concentration is 10 mg/mL (chlorobenzene) and the acceptor solution concentration is 8 mg/mL (chloroform); total concentration of the blend solution is not applicable due to sequential deposition. HOMO/LUMO for the active layer blend are not explicitly reported in the text.
https://doi.org/10.1039/d5ta00204d | Ternary PM6:BTP-eC9:Qx-B | Conventional | PM6 | BTP-eC9:Qx-B | 1:0.8:0.4 | Details in Notes | 2,5-dibromo-3,4-difluorothiophene | 100 | 17.61 | 0.842 | 26.76 | 77.93 | The active layer thickness is not explicitly stated. The donor solution concentration is 10 mg/mL (chlorobenzene) and the acceptor solution concentration is 8 mg/mL (chloroform); total concentration of the blend solution is not applicable due to sequential deposition. HOMO/LUMO for the active layer blend are not explicitly reported in the text.
https://doi.org/10.1039/d5ta00204d | Ternary PM6:BTP-eC9:Qx-Pn | Conventional | PM6 | BTP-eC9:Qx-Pn | 1:0.8:0.4 | Details in Notes | 2,5-dibromo-3,4-difluorothiophene | 100 | 17.6 | 0.872 | 26.33 | 78.87 | The active layer thickness is not explicitly stated. The donor solution concentration is 10 mg/mL (chlorobenzene) and the acceptor solution concentration is 8 mg/mL (chloroform); total concentration of the blend solution is not applicable due to sequential deposition. HOMO/LUMO for the active layer blend are not explicitly reported in the text.
https://doi.org/10.1039/d5ta00204d | Binary PM6:Qx-B | Conventional | PM6 | Qx-B | 1:1.2 | Details in Notes | 2,5-dibromo-3,4-difluorothiophene | 100 | 17.6 | 0.84 | 26.17 | 71.64 | The active layer thickness is not explicitly stated. The donor solution concentration is 10 mg/mL (chlorobenzene) and the acceptor solution concentration is 8 mg/mL (chloroform); total concentration of the blend solution is not applicable due to sequential deposition. HOMO/LUMO are for the individual Qx-B acceptor as calculated by DFT. Ratio assumed 1:1.2 total acceptor content based on other binary devices.
https://doi.org/10.1039/d5ta00204d | Binary PM6:Qx-Ac | Conventional | PM6 | Qx-Ac | 1:1.2 | Details in Notes | 2,5-dibromo-3,4-difluorothiophene | 100 | 17.57 | 0.924 | 24.71 | 72.01 | The active layer thickness is not explicitly stated. The donor solution concentration is 10 mg/mL (chlorobenzene) and the acceptor solution concentration is 8 mg/mL (chloroform); total concentration of the blend solution is not applicable due to sequential deposition. HOMO/LUMO are for the individual Qx-Ac acceptor as calculated by DFT.
https://doi.org/10.1039/d5ta00204d | Binary PM6:Qx-Pn | Conventional | PM6 | Qx-Pn | 1:1.2 | Details in Notes | 2,5-dibromo-3,4-difluorothiophene | 100 | 17.57 | 0.934 | 23.44 | 72.47 | The active layer thickness is not explicitly stated. The donor solution concentration is 10 mg/mL (chlorobenzene) and the acceptor solution concentration is 8 mg/mL (chloroform); total concentration of the blend solution is not applicable due to sequential deposition. HOMO/LUMO are for the individual Qx-Pn acceptor as calculated by DFT. Ratio assumed 1:1.2 total acceptor content based on other binary devices.
https://doi.org/10.1039/d5ta00204d | Ternary PM6:BTP-eC9:Qx-Ac (Ratio 1:1:0.1) | Conventional | PM6 | BTP-eC9:Qx-Ac | 1:1:0.1 | Details in Notes | 2,5-dibromo-3,4-difluorothiophene | 100 | 17.56 | 0.849 | 26.74 | 77.88 | This device is part of the optimization series for PM6:BTP-eC9:Qx-Ac. The active layer thickness is not explicitly stated. The donor solution concentration is 10 mg/mL (chlorobenzene) and the acceptor solution concentration is 8 mg/mL (chloroform); total concentration of the blend solution is not applicable due to sequential deposition. HOMO/LUMO for the active layer blend are not explicitly reported in the text.
https://doi.org/10.1039/d5ta00204d | Ternary PM6:BTP-eC9:Qx-Ac (Ratio 1:1:0.2) | Conventional | PM6 | BTP-eC9:Qx-Ac | 1:1:0.2 | Details in Notes | 2,5-dibromo-3,4-difluorothiophene | 100 | 17.56 | 0.855 | 26.72 | 78.11 | This device is part of the optimization series for PM6:BTP-eC9:Qx-Ac. The active layer thickness is not explicitly stated. The donor solution concentration is 10 mg/mL (chlorobenzene) and the acceptor solution concentration is 8 mg/mL (chloroform); total concentration of the blend solution is not applicable due to sequential deposition. HOMO/LUMO for the active layer blend are not explicitly reported in the text.
https://doi.org/10.1039/d5ta00204d | Ternary PM6:BTP-eC9:Qx-Ac (Ratio 1:0.6:0.6) | Conventional | PM6 | BTP-eC9:Qx-Ac | 1:0.6:0.6 | Details in Notes | 2,5-dibromo-3,4-difluorothiophene | 100 | 17.56 | 0.887 | 26.22 | 75.36 | This device is part of the optimization series for PM6:BTP-eC9:Qx-Ac. The active layer thickness is not explicitly stated. The donor solution concentration is 10 mg/mL (chlorobenzene) and the acceptor solution concentration is 8 mg/mL (chloroform); total concentration of the blend solution is not applicable due to sequential deposition. HOMO/LUMO for the active layer blend are not explicitly reported in the text.
https://doi.org/10.1002/adma.201904283 | As cast (1.25:1 BSFTR:Y6) | Conventional | BSFTR | Y6 | 1.25:1 | Chloroform |  | As-cast | 17.56 | 0.94 | 0.97 | 23.78 | Optimal donor/acceptor ratio of 1.25:1 (11.25 mg BSFTR : 9 mg Y6 in 1 ml chloroform) and thickness of 120 nm are assumed from the globally optimized conditions for the champion device. HOMO and LUMO values are for BSFTR and Y6 respectively, extracted from Figure 1c.
https://doi.org/10.1002/adma.201904283 | SVA treated (1.25:1 BSFTR:Y6) | Conventional | BSFTR | Y6 | 1.25:1 | Chloroform |  | Details in Notes | 17.55 | 0.89 | 14.21 | 36.06 | Optimal donor/acceptor ratio of 1.25:1 and thickness of 120 nm are assumed from the globally optimized conditions for the champion device. SVA was carried out using chloroform vapor for 40 seconds (0.67 minutes). Annealing temperature is 'Details in Notes' because SVA is a solvent vapor annealing, not typically characterized by a specific temperature in this context, but rather by the solvent vapor itself. HOMO and LUMO values are for BSFTR and Y6 respectively, extracted from Figure 1c.
https://doi.org/10.1002/adma.201904283 | TA treated (1.25:1 BSFTR:Y6) | Conventional | BSFTR | Y6 | 1.25:1 | Chloroform |  | 120 | 17.55 | 0.85 | 22.86 | 64.87 | Optimal donor/acceptor ratio of 1.25:1 and thickness of 120 nm are assumed from the globally optimized conditions for the champion device. TA was performed at 120 °C for 5 minutes. HOMO and LUMO values are for BSFTR and Y6 respectively, extracted from Figure 1c.
https://doi.org/10.1002/adma.201904283 | SVA+TA treated (1.25:1 BSFTR:Y6) | Conventional | BSFTR | Y6 | 1.25:1 | Chloroform |  | 120 | 17.55 | 0.85 | 23.16 | 69.66 | This is the overall champion device reported in the paper. Optimal donor/acceptor ratio of 1.25:1 and thickness of 120 nm were used. SVA was performed for 40 seconds, followed by TA at 120 °C for 5 minutes. The certified PCE by the National Institute of Metrology, China (NIM) was 13.6%. HOMO and LUMO values are for BSFTR and Y6 respectively, extracted from Figure 1c.
https://doi.org/10.1002/adma.201904283 | TA+SVA treated (1.25:1 BSFTR:Y6) | Conventional | BSFTR | Y6 | 1.25:1 | Chloroform |  | 120 | 17.54 | 0.86 | 21.51 | 61.65 | Optimal donor/acceptor ratio of 1.25:1 and thickness of 120 nm are assumed from the globally optimized conditions for the champion device. This configuration involves TA at 120 °C for 5 minutes followed by SVA for 40 seconds. The annealing_temperature_celsius and annealing_time_min here refer to the TA duration, as the SVA is a solvent vapor process applied sequentially after TA. HOMO and LUMO values are for BSFTR and Y6 respectively, extracted from Figure 1c.
https://doi.org/10.1002/adma.201908373 | SM1:Y6 (Optimized, TA 120C) | Conventional | SM1 | Y6 | 2.2:1 | Chloroform |  | 120 | 17.54 | 0.805 | 23.59 | 67 | Donor SM1 HOMO: -5.25 eV, LUMO: -2.78 eV. Acceptor Y6 HOMO: -5.65 eV, LUMO: -4.10 eV. The device performance was obtained from the optimized conditions shown in Table 2, and the thickness is the general optimized value stated in the text.
https://doi.org/10.1002/adma.201908373 | SM1-S:Y6 (Optimized, TA 120C) | Conventional | SM1-S | Y6 | 2.2:1 | Chloroform |  | 120 | 17.53 | 0.825 | 23.23 | 67.7 | Donor SM1-S HOMO: -5.32 eV, LUMO: -2.81 eV. Acceptor Y6 HOMO: -5.65 eV, LUMO: -4.10 eV. The device performance was obtained from the optimized conditions shown in Table 2, and the thickness is the general optimized value stated in the text.
https://doi.org/10.1002/adma.201908373 | SM1-F:Y6 (Optimized, TA 120C) - Champion | Conventional | SM1-F | Y6 | 2.2:1 | Chloroform |  | 120 | 17.53 | 0.866 | 23.25 | 69.9 | Donor SM1-F HOMO: -5.37 eV, LUMO: -2.81 eV. Acceptor Y6 HOMO: -5.65 eV, LUMO: -4.10 eV. This is the champion device. The device performance was obtained from the optimized conditions shown in Table 2, and the thickness is the general optimized value stated in the text. The text also mentions superior thickness-insensitive property for SM1-F-based devices.
https://doi.org/10.1002/adma.201908373 | SM1:Y6 (As-cast) | Conventional | SM1 | Y6 | 2.2:1 | Chloroform |  | As-cast | 17.51 | 0.897 | 2.7 | 21.9 | Donor SM1 HOMO: -5.25 eV, LUMO: -2.78 eV. Acceptor Y6 HOMO: -5.65 eV, LUMO: -4.10 eV. As-cast device performance from Table S1. The thickness is the general optimized value stated in the text.
https://doi.org/10.1002/adma.201908373 | SM1-S:Y6 (As-cast) | Conventional | SM1-S | Y6 | 2.2:1 | Chloroform |  | As-cast | 17.5 | 0.921 | 1.26 | 20.2 | Donor SM1-S HOMO: -5.32 eV, LUMO: -2.81 eV. Acceptor Y6 HOMO: -5.65 eV, LUMO: -4.10 eV. As-cast device performance from Table S2. The thickness is the general optimized value stated in the text.
https://doi.org/10.1002/adma.201908373 | SM1-F:Y6 (As-cast) | Conventional | SM1-F | Y6 | 2.2:1 | Chloroform |  | As-cast | 17.5 | 0.936 | 7.46 | 24.6 | Donor SM1-F HOMO: -5.37 eV, LUMO: -2.81 eV. Acceptor Y6 HOMO: -5.65 eV, LUMO: -4.10 eV. As-cast device performance from Table S2. The thickness is the general optimized value stated in the text.
https://doi.org/10.1002/adma.202001160 | PM6:Y6 Binary Blend | Conventional | PM6 | Y6 | 1:1.2 | Chloroform | 1-chloronaphthalene | 100 | 17.5 | 0.842 | 26.05 | 72.03 | Optimal conditions for this blend were adopted from literature [7]. The active layer thickness was not explicitly reported in the text.
https://doi.org/10.1002/adma.202001160 | PM6:BTP-S1 Binary Blend | Conventional | PM6 | BTP-S1 | 1:1 | Chloroform | 1-chloronaphthalene | 100 | 17.5 | 0.934 | 22.39 | 72.69 | The active layer thickness was not explicitly reported in the text.
https://doi.org/10.1002/adma.202001160 | PM6:BTP-S2 Binary Blend | Conventional | PM6 | BTP-S2 | 1:1.2 | Chloroform | 1-chloronaphthalene | 115 | 17.5 | 0.945 | 24.07 | 72.02 | The active layer thickness was not explicitly reported in the text.
https://doi.org/10.1002/adma.202001160 | PM6:BTP-S3 Binary Blend | Conventional | PM6 | BTP-S3 | 1:1.2 | Chloroform | 1-chloronaphthalene | 115 | 17.48 | 1.09 | 14.16 | 53.06 | Device fabrication conditions were the same as those for PM6:BTP-S2-based OPVs. The active layer thickness was not explicitly reported in the text.
https://doi.org/10.1002/adma.202001160 | PM6:Y6:BTP-S2 Ternary Blend (10 wt% BTP-S2 in acceptor blend) | Conventional | PM6 | Y6:BTP-S2 | 1:1.08:0.12 | Chloroform | 1-chloronaphthalene | 100 | 17.44 | 0.861 | 26.94 | 74.44 | The total D/A weight ratio was kept at 1:1.2, with BTP-S2 constituting 10 wt% of the total acceptor mixture. The active layer thickness was not explicitly reported in the text.
https://doi.org/10.1002/adma.202001160 | PM6:Y6:BTP-S2 Ternary Blend (20 wt% BTP-S2 in acceptor blend) | Conventional | PM6 | Y6:BTP-S2 | 1:0.96:0.24 | Chloroform | 1-chloronaphthalene | 100 | 17.43 | 0.88 | 26.2 | 75.8 | The total D/A weight ratio was kept at 1:1.2, with BTP-S2 constituting 20 wt% of the total acceptor mixture. The active layer thickness was not explicitly reported in the text.
https://doi.org/10.1002/adma.202001160 | PM6:Y6:BTP-S2 Ternary Blend (30 wt% BTP-S2 in acceptor blend) | Conventional | PM6 | Y6:BTP-S2 | 1:0.84:0.36 | Chloroform | 1-chloronaphthalene | 100 | 17.43 | 0.884 | 26.07 | 74.67 | The total D/A weight ratio was kept at 1:1.2, with BTP-S2 constituting 30 wt% of the total acceptor mixture. The active layer thickness was not explicitly reported in the text.
https://doi.org/10.1002/adma.202001160 | PM6:Y6:BTP-S2 Ternary Blend (50 wt% BTP-S2 in acceptor blend) | Conventional | PM6 | Y6:BTP-S2 | 1:0.6:0.6 | Chloroform | 1-chloronaphthalene | 100 | 17.43 | 0.897 | 26.11 | 73.02 | The total D/A weight ratio was kept at 1:1.2, with BTP-S2 constituting 50 wt% of the total acceptor mixture. The active layer thickness was not explicitly reported in the text.
https://doi.org/10.1002/adma.202003500 | SZ1:N3 | Conventional | SZ1 | N3 | Details in Notes | Chloroform | CN | 90 | 17.42 | 0.832 | 25.2 | 76.6 | The active layer ratio for SZ1:N3 is not explicitly stated in the text. The global fabrication context mentions 'PM6:acceptors blends (1:1.2 weight ratio)', but this specific ratio is not explicitly extended to SZ1.
https://doi.org/10.1002/adma.202003500 | SZ2:N3 | Conventional | SZ2 | N3 | Details in Notes | Chloroform | CN | 90 | 17.41 | 0.847 | 25.4 | 76.7 | The active layer ratio for SZ2:N3 is not explicitly stated in the text. The global fabrication context mentions 'PM6:acceptors blends (1:1.2 weight ratio)', but this specific ratio is not explicitly extended to SZ2.
https://doi.org/10.1002/adma.202003500 | SZ3:N3 | Conventional | SZ3 | N3 | Details in Notes | Chloroform | CN | 90 | 17.41 | 0.839 | 25.6 | 77.7 | Champion batch for SZ3:N3 (SZ3-2). The active layer ratio for SZ3:N3 is not explicitly stated in the text. The global fabrication context mentions 'PM6:acceptors blends (1:1.2 weight ratio)', but this specific ratio is not explicitly extended to SZ3.
https://doi.org/10.1002/adma.202003500 | SZ4:N3 | Conventional | SZ4 | N3 | Details in Notes | Chloroform | CN | 90 | 17.41 | 0.848 | 26 | 77.4 | Champion device in Table 2. The active layer ratio for SZ4:N3 is not explicitly stated in the text. The global fabrication context mentions 'PM6:acceptors blends (1:1.2 weight ratio)', but this specific ratio is not explicitly extended to SZ4.
https://doi.org/10.1002/adma.202003500 | PM6:N3 | Conventional | PM6 | N3 | 1:1.2 | Chloroform | CN | 90 | 17.41 | 0.83 | 25.2 | 75.6 | The 1:1.2 active layer ratio is explicitly stated for 'PM6:acceptors blends' in the global fabrication context.
https://doi.org/10.1002/adma.202003500 | PM7:Y6 | Conventional | PM7 | Y6 | Details in Notes | Chloroform | CN | 90 | 17.4 | 0.85 | 24.1 | 77.2 | Champion batch for PM7:Y6 (PM7-4). The active layer ratio for PM7:Y6 is not explicitly stated in the text; the global fabrication context mentions 'PM6:acceptors blends (1:1.2 weight ratio)', but this specific ratio is not explicitly extended to PM7. HOMO/LUMO values for PM7 and Y6 are not provided in the paper's tables or figures.
https://doi.org/10.1002/adma.202003500 | SZ5:BPT-4F | Conventional | SZ5 | BPT-4F | Details in Notes | Chloroform | CN | 90 | 17.4 | 0.852 | 24.9 | 78 | Champion batch for SZ5:BPT-4F (SZ5-1). The active layer ratio for SZ5:BPT-4F is not explicitly stated in the text. The global fabrication context mentions 'PM6:acceptors blends (1:1.2 weight ratio)', but this specific ratio is not explicitly extended to SZ5. HOMO/LUMO values for SZ5 and BPT-4F are not provided in the paper's tables or figures.
https://doi.org/10.1002/adma.202100474 | PBQ6:Y6 (Champion 17.62%) | Conventional | PBQ6 | Y6 | 1:1.3 | Chloroform | 1-chloronaphthalene | 90 | 17.4 | 0.851 | 26.58 | 77.91 | PCE was certified at 17.72% by the National Institute of Metrology (NIM). The total concentration (1.8 mg/mL) and additive volume (0.7% v/v CN) are explicitly stated in the general device fabrication section for the 1:1.3 D:A ratio. The annealing time (5 min) is specified in the heading of Table S3.
https://doi.org/10.1002/adma.202100474 | PBQ5:Y6 (Champion 15.55%) | Conventional | PBQ5 | Y6 | 1:1.3 | Chloroform | 1-chloronaphthalene | 90 | 17.38 | 0.844 | 26.02 | 70.81 | The total concentration for PBQ5:Y6 devices is not explicitly stated in the text. The annealing time for PBQ5:Y6 devices is not explicitly stated in Table S2, nor in a general heading as it was for PBQ6:Y6.
https://doi.org/10.1002/adma.202100474 | PBQ6:Y6 (As-cast, no additive) | Conventional | PBQ6 | Y6 | 1:1.3 | Chloroform |  | As-cast | 17.38 | 0.858 | 24.57 | 73.09 | This device represents the as-cast (no thermal annealing) and no additive condition for PBQ6:Y6. The 1:1.3 D:A ratio and 1.8 mg/mL total concentration are consistent with the general fabrication section for PBQx:Y6 unless otherwise specified. The additive and annealing fields in Table S1 are marked as 'w/o' or '\', indicating no additive and as-cast conditions respectively.
https://doi.org/10.1002/adma.202102420 | Device 1 (PBQx-TF:eC9-2Cl binary) | Conventional | PBQx-TF | eC9-2Cl | 1:1.2 | Toluene | 1,8-diiodooctane | 100 | 17.37 | 0.868 | 25.9 | 0.786 | Average values from 20 independent cells are Voc=0.865 V, Jsc=25.6 mA cm², FF=0.782, PCE=17.3%. Figure 2a caption specifies ITO thickness as 150 nm, PEDOT:PSS as 10 nm, active layer as 100 nm, PNDIT-F3N-Br as 5 nm, and Ag as 150 nm.
https://doi.org/10.1002/adma.202102420 | Device 2 (PBQx-TF:F-BTA3 binary) | Conventional | PBQx-TF | F-BTA3 | 1:1 | Toluene | 1,8-diiodooctane | 100 | 17.37 | 1.15 | 13.2 | 0.756 | Average values from 20 independent cells are Voc=1.14 V, Jsc=12.9 mA cm², FF=0.745, PCE=11.0%. Figure 2a caption specifies ITO thickness as 150 nm, PEDOT:PSS as 10 nm, active layer as 100 nm, PNDIT-F3N-Br as 5 nm, and Ag as 150 nm.
https://doi.org/10.1002/adma.202102420 | Device 3 (PBQx-TF:eC9-2Cl:F-BTA3 ternary) | Conventional | PBQx-TF | eC9-2Cl, F-BTA3 | 1:1:0.2 | Toluene | 1,8-diiodooctane | 100 | 17.37 | 0.879 | 26.7 | 0.809 | This is the champion device configuration, achieving a maximum PCE of 19.0%. The certified PCE value for this cell by the National Institute of Metrology, China, was 18.7%. Average values from 20 independent cells are Voc=0.877 V, Jsc=26.3 mA cm², FF=0.801, PCE=18.5%. Figure 2a caption specifies ITO thickness as 150 nm, PEDOT:PSS as 10 nm, active layer as 100 nm, PNDIT-F3N-Br as 5 nm, and Ag as 150 nm. For the ternary, the HUMO corresponds to the donor (PBQx-TF) and the LUMO corresponds to the primary acceptor (eC9-2Cl).
https://doi.org/10.1002/adma.202105803 | PB1:BTP-eC9 (AM 1.5G) | Conventional | PB1 | BTP-eC9 | 1:1 | Chlorobenzene | 1,8-diiodooctane | 100 | 17.36 | 0.855 | 13.1 | 0.477 | Donor HOMO is from Figure 2c. Donor LUMO is not explicitly reported experimentally in the provided text.
https://doi.org/10.1002/adma.202105803 | PB2:BTP-eC9 (AM 1.5G) | Conventional | PB2 | BTP-eC9 | 1:1 | Chlorobenzene | 1,8-diiodooctane | 100 | 17.35 | 0.863 | 26.2 | 0.784 | Donor HOMO is from Figure 2c. Donor LUMO is not explicitly reported experimentally in the provided text.
https://doi.org/10.1002/adma.202105803 | PB2:PBDB-TF:BTP-eC9 (Optimal Ternary, AM 1.5G) | Conventional | PB2; PBDB-TF | BTP-eC9 | 0.5:0.5:1 | Chlorobenzene | 1,8-diiodooctane | 100 | 17.33 | 0.858 | 26.9 | 0.797 | PB2 HOMO is from Figure 2c. PBDB-TF HOMO (-4.96 eV) and LUMO (-2.69 eV) are calculated values from Figure S3. PB2 LUMO is not explicitly reported experimentally in the provided text. Total concentration of 10 mg/ml for the active layer solution is assumed based on the general parameter in the fabrication section.
https://doi.org/10.1002/adma.202105803 | PB2:F-BTA3 (1 cm², 1000 lux LED) | Conventional | PB2 | F-BTA3 | 1:1 | Chlorobenzene | 1,8-diiodooctane | 100 | 17.31 | 1.08 | 0.0981 | 0.788 | This device was measured under 1000 lux LED (3000 K) illumination for a 1 cm² area. Jsc value was converted from µA cm-2 to mA cm-2. Donor HOMO is from Figure 2c. Donor and acceptor LUMO are not explicitly reported experimentally in the provided text.
https://doi.org/10.1002/adma.202105803 | PB2:F-BTA3 (10 cm², 1000 lux LED) | Conventional | PB2 | F-BTA3 | 1:1 | Chlorobenzene | 1,8-diiodooctane | 100 | 17.3 | 1.07 | 0.0932 | 0.759 | This device was measured under 1000 lux LED (3000 K) illumination for a 10 cm² area. Jsc value was converted from µA cm-2 to mA cm-2. Donor HOMO is from Figure 2c. Donor and acceptor LUMO are not explicitly reported experimentally in the provided text.
https://doi.org/10.1002/adma.202105803 | PB2:F-BTA3 (AM 1.5G) | Conventional | PB2 | F-BTA3 | 1:1 | Chlorobenzene | 1,8-diiodooctane | 100 | 17.29 | 1.22 | 13.5 | 0.693 | This device was measured under simulated AM 1.5G (100 mW cm-2) illumination. Donor HOMO is from Figure 2c. Donor and acceptor LUMO are not explicitly reported experimentally in the provided text.
https://doi.org/10.1002/adma.202105803 | PBDB-TF:BTP-eC9 (AM 1.5G) | Conventional | PBDB-TF | BTP-eC9 | 1:1 | Chlorobenzene | 1,8-diiodooctane | 100 | 17.28 | 0.843 | 26.4 | 0.786 | This device was measured under simulated AM 1.5G (100 mW cm-2) illumination. Donor HOMO and LUMO are calculated values from Figure S3.
https://doi.org/10.1002/adma.202105803 | PBDB-T:ITIC (AM 1.5G) | Conventional | PBDB-T | ITIC | 1:1 | Chlorobenzene | 1,8-diiodooctane | 100 | 17.28 | 0.905 | 17 | 0.695 | This device was measured under simulated AM 1.5G (100 mW cm-2) illumination. Donor HOMO and LUMO are not explicitly reported experimentally in the provided text.
https://doi.org/10.1002/adma.202200361 | PM6:PY-V-γ (Optimal Ratio 1:1.2) | Conventional | PM6 | PY-V-γ | 1:1.2 | Chloroform |  | 100 | 17.25 | 0.912 | 24.8 | 75.8 | LUMO for PY-V-γ and HOMO for PM6 are taken from Figure 2d, representing the material energy levels relevant for charge generation in the active layer. Solution was stirred overnight at 65 °C prior to spin-coating.
https://doi.org/10.1002/adma.202200361 | PM6:PY-T-γ (Optimal Ratio 1:1.2) | Conventional | PM6 | PY-T-γ | 1:1.2 | Chloroform |  | 100 | 17.25 | 0.929 | 24.1 | 71.9 | LUMO for PY-T-γ and HOMO for PM6 are taken from Figure 2d, representing the material energy levels relevant for charge generation in the active layer. Solution was stirred overnight at 65 °C prior to spin-coating.
https://doi.org/10.1002/adma.202200361 | PM6:PY-2T-γ (Optimal Ratio 1:1.2) | Conventional | PM6 | PY-2T-γ | 1:1.2 | Chloroform |  | 100 | 17.25 | 0.933 | 23.5 | 69.9 | LUMO for PY-2T-γ and HOMO for PM6 are taken from Figure 2d, representing the material energy levels relevant for charge generation in the active layer. Solution was stirred overnight at 65 °C prior to spin-coating.
https://doi.org/10.1002/adma.202200361 | PM6:PY-V-γ (Flexible Device, Optimal Ratio 1:1.2) | Conventional | PM6 | PY-V-γ | 1:1.2 | Chloroform |  | 100 | 17.23 | 0.837 | 24.1 | 68.5 | This device uses a flexible PEN/ITO substrate and an Al cathode, differing from the rigid devices. The fabrication routine for flexible devices was stated to be the same as rigid devices, hence processing parameters are inherited. LUMO for PY-V-γ and HOMO for PM6 are taken from Figure 2d. Solution was stirred overnight at 65 °C prior to spin-coating.
https://doi.org/10.1002/adma.202200361 | PM6:PY-T-γ (Flexible Device, Optimal Ratio 1:1.2) | Conventional | PM6 | PY-T-γ | 1:1.2 | Chloroform |  | 100 | 17.23 | 0.845 | 21.3 | 57.7 | This device uses a flexible PEN/ITO substrate and an Al cathode, differing from the rigid devices. The fabrication routine for flexible devices was stated to be the same as rigid devices, hence processing parameters are inherited. LUMO for PY-T-γ and HOMO for PM6 are taken from Figure 2d. Solution was stirred overnight at 65 °C prior to spin-coating.
https://doi.org/10.1002/adma.202200361 | PM6:PY-2T-γ (Flexible Device, Optimal Ratio 1:1.2) | Conventional | PM6 | PY-2T-γ | 1:1.2 | Chloroform |  | 100 | 17.22 | 0.908 | 19.28 | 60.2 | This device uses a flexible PEN/ITO substrate and an Al cathode, differing from the rigid devices. The fabrication routine for flexible devices was stated to be the same as rigid devices, hence processing parameters are inherited. LUMO for PY-2T-γ and HOMO for PM6 are taken from Figure 2d. Solution was stirred overnight at 65 °C prior to spin-coating.
https://doi.org/10.1039/d5ee00812c | PM6:L8-BO Binary Device | Conventional | PM6 | L8-BO | 1:1.25 | Chloroform | DIO | 100 | 17.21 | 0.86 | 26.81 | 80.97 | Champion PCE value from Table 1. Average PCE is 18.34 ± 0.32%. HOMO/LUMO values are for individual materials as per Fig. 1d. Active layer thickness from Table S6.
https://doi.org/10.1039/d5ee00812c | PBTI-FR:L8-BO Binary Device | Conventional | PBTI-FR | L8-BO | 1:1.25 | Chloroform | DIO | 100 | 17.2 | 0.91 | 24.07 | 77.77 | Champion PCE value from Table 1. Average PCE is 16.50 ± 0.33%. HOMO/LUMO values are for individual materials as per Fig. 1d. Active layer thickness from Table S6.
https://doi.org/10.1039/d5ee00812c | PM6:PBTI-FR:L8-BO Ternary Device (Optimal Ratio) | Conventional | PM6 + PBTI-FR | L8-BO | PM6:PBTI-FR:L8-BO = 0.9:0.1:1.25 | Chloroform | DIO | 100 | 17.2 | 0.89 | 28.07 | 82.55 | Champion PCE value from Table 1. Average PCE is 20.30 ± 0.10%. Optimal donor blend ratio (PM6:PBTI-FR) was 0.9:0.1 and overall (D1+D2):A ratio was 1:1.25. HOMO/LUMO values are for individual materials as per Fig. 1d. Active layer thickness from Table S6.
https://doi.org/10.1039/d5ee00812c | PM6:PBTI-FR:L8-BO Ternary Device (Certified PCE) | Conventional | PM6 + PBTI-FR | L8-BO | PM6:PBTI-FR:L8-BO = 0.9:0.1:1.25 | Chloroform | DIO | 100 | 17.2 | 0.89 | 28.12 | 79.1 | Certified PCE value from China National Center of Metrology as reported in Fig. S20 and Table 1. Optimal donor blend ratio (PM6:PBTI-FR) was 0.9:0.1 and overall (D1+D2):A ratio was 1:1.25. HOMO/LUMO values are for individual materials as per Fig. 1d. Active layer thickness from Table S6.
https://doi.org/10.1039/d5ee00812c | PM6:PBTI-FR:L8-BO Ternary Device (253 nm thickness) | Conventional | PM6 + PBTI-FR | L8-BO | PM6:PBTI-FR:L8-BO = 0.9:0.1:1.25 | Chloroform | DIO | 100 | 17.2 | 0.87 | 28.94 | 74.77 | PCE value from Table S6 for a specific thickness. Average PCE is 18.52 ± 0.16%. Optimal donor blend ratio (PM6:PBTI-FR) was 0.9:0.1 and overall (D1+D2):A ratio was 1:1.25. HOMO/LUMO values are for individual materials as per Fig. 1d.
https://doi.org/10.1039/d5ee00812c | PM6:PBTI-FR:L8-BO Ternary Device (328 nm thickness) | Conventional | PM6 + PBTI-FR | L8-BO | PM6:PBTI-FR:L8-BO = 0.9:0.1:1.25 | Chloroform | DIO | 100 | 17.2 | 0.87 | 28.92 | 72.06 | PCE value from Table S6 for a specific thickness. Average PCE is 18.06 ± 0.12%. Optimal donor blend ratio (PM6:PBTI-FR) was 0.9:0.1 and overall (D1+D2):A ratio was 1:1.25. HOMO/LUMO values are for individual materials as per Fig. 1d.
https://doi.org/10.1039/d5ee00812c | PM6:PBTI-FR:L8-BO Ternary Device (409 nm thickness) | Conventional | PM6 + PBTI-FR | L8-BO | PM6:PBTI-FR:L8-BO = 0.9:0.1:1.25 | Chloroform | DIO | 100 | 17.2 | 0.87 | 28.21 | 71.42 | PCE value from Table S6 for a specific thickness. Average PCE is 17.36 ± 0.13%. Optimal donor blend ratio (PM6:PBTI-FR) was 0.9:0.1 and overall (D1+D2):A ratio was 1:1.25. HOMO/LUMO values are for individual materials as per Fig. 1d.
https://doi.org/10.1039/d5ee00812c | PM6:BTP-ec9 Binary Device (Alternative System) | Conventional | PM6 | BTP-ec9 | 1:1.25 | Chloroform | DIO | 100 | 17.2 | 0.85 | 29.25 | 74.53 | PCE value from Table S15. Average PCE is 17.00 ± 0.38%. Active layer thickness not explicitly stated in Table S15 or text for this alternative system. HOMO/LUMO values for BTP-ec9 are not provided in the text.
https://doi.org/10.1039/d5ee00812c | PM6:PBTI-FR:BTP-ec9 Ternary Device (Alternative System) | Conventional | PM6 + PBTI-FR | BTP-ec9 | Details in Notes | Chloroform | DIO | 100 | 17.19 | 0.85 | 29.5 | 79.46 | PCE value from Table S15. Average PCE is 19.80 ± 0.14%. Active layer thickness and specific D1:D2:A weight ratio are not explicitly stated in Table S15 or text for this alternative ternary system. The text mentions 'incorporation of the third component PBTI-FR' but not the specific ratio for these alternative systems. HOMO/LUMO values for BTP-ec9 are not provided in the text. Donor HOMO/LUMO are for individual components as per Fig. 1d.
https://doi.org/10.1039/d5ee00812c | PM6:Y6 Binary Device (Alternative System) | Conventional | PM6 | Y6 | 1:1.25 | Chloroform | DIO | 100 | 17.16 | 0.86 | 26.43 | 75.55 | PCE value from Table S15. Average PCE is 16.89 ± 0.20%. Active layer thickness not explicitly stated in Table S15 or text for this alternative system. HOMO/LUMO values for Y6 are not provided in the text.
https://doi.org/10.1039/d5ee00812c | PM6:PBTI-FR:Y6 Ternary Device (Alternative System) | Conventional | PM6 + PBTI-FR | Y6 | Details in Notes | Chloroform | DIO | 100 | 17.16 | 0.87 | 26.89 | 78.67 | PCE value from Table S15. Average PCE is 17.85 ± 0.22%. Active layer thickness and specific D1:D2:A weight ratio are not explicitly stated in Table S15 or text for this alternative ternary system. The text mentions 'incorporation of the third component PBTI-FR' but not the specific ratio for these alternative systems. HOMO/LUMO values for Y6 are not provided in the text. Donor HOMO/LUMO are for individual components as per Fig. 1d.
https://doi.org/10.1039/d5ee00812c | D18-Cl:Y6 Binary Device (Alternative System) | Conventional | D18-Cl | Y6 | 1:1.25 | Chloroform | DIO | 100 | 17.16 | 0.88 | 28.54 | 72.83 | PCE value from Table S15. Average PCE is 17.84 ± 0.29%. Active layer thickness not explicitly stated in Table S15 or text for this alternative system. HOMO/LUMO values for D18-Cl and Y6 are not provided in the text.
https://doi.org/10.1039/d5ee00812c | D18-Cl:PBTI-FR:Y6 Ternary Device (Alternative System) | Conventional | D18-Cl + PBTI-FR | Y6 | Details in Notes | Chloroform | DIO | 100 | 17.15 | 0.89 | 29.07 | 76.41 | PCE value from Table S15. Average PCE is 19.39 ± 0.22%. Active layer thickness and specific D1:D2:A weight ratio are not explicitly stated in Table S15 or text for this alternative ternary system. The text mentions 'incorporation of the third component PBTI-FR' but not the specific ratio for these alternative systems. HOMO/LUMO values for D18-Cl and Y6 are not provided in the text. PBTI-FR HOMO/LUMO are for individual component as per Fig. 1d.
https://doi.org/10.1002/adma.202206563 | PM6:Y6 | Inverted | PM6 | Y6 | 1:1.2 | Chloroform | 1-chloronaphthalene | 100 | 17.14 | 0.84 | 26.32 | 76.17 | PCE, Voc, Jsc, and FF values are taken from Table 2. HOMO and LUMO values are taken from Table 1. Active layer thickness is stated as 'around 100 nm'. Annealing time is specifically 10 min for Y6-based devices.
https://doi.org/10.1002/adma.202206563 | PM6:DY1 | Inverted | PM6 | DY1 | 1:1.2 | Chloroform | 1-chloronaphthalene | 100 | 17.11 | 0.87 | 25.67 | 73.24 | PCE, Voc, Jsc, and FF values are taken from Table 2. HOMO and LUMO values are taken from Table 1. Active layer thickness is stated as 'around 100 nm'. Annealing time is specifically 30 min for dimer-based devices.
https://doi.org/10.1002/adma.202206563 | PM6:DY2 | Inverted | PM6 | DY2 | 1:1.2 | Chloroform | 1-chloronaphthalene | 100 | 17.11 | 0.87 | 26.6 | 76.85 | PCE, Voc, Jsc, and FF values are taken from Table 2. HOMO and LUMO values are taken from Table 1. Active layer thickness is stated as 'around 100 nm'. Annealing time is specifically 30 min for dimer-based devices.
https://doi.org/10.1002/adma.202206563 | PM6:DY3 | Inverted | PM6 | DY3 | 1:1.2 | Chloroform | 1-chloronaphthalene | 100 | 17.11 | 0.87 | 26.2 | 76.21 | PCE, Voc, Jsc, and FF values are taken from Table 2. HOMO and LUMO values are taken from Table 1. Active layer thickness is stated as 'around 100 nm'. Annealing time is specifically 30 min for dimer-based devices.
https://doi.org/10.1002/adma.202208211 | D18:L8-BO (CF) BHJ | Conventional | D18 | L8-BO | Details in Notes | Chloroform |  | As-cast | 17.11 | 0.9 | 25.1 | 71.2 | The concentrations of individual D18 (4 mg/mL in Chloroform) and L8-BO (7.5 mg/mL in Chloroform) stock solutions are provided, but the precise mixing ratio of these solutions to form the BHJ active layer is not specified, so the active layer weight ratio and total concentration of the blend cannot be determined. The active layer was vacuumed overnight.
https://doi.org/10.1002/adma.202208211 | D18/L8-BO (CF) P-BHJ | Conventional | D18 | L8-BO | LbL | Chloroform |  | As-cast | 17.1 | 0.91 | 25.3 | 69.4 | The D18 layer was deposited from a 4 mg/mL solution in Chloroform and subjected to solvent vapor annealing with Chloroform for 5 minutes. The L8-BO layer was deposited from a 7.5 mg/mL solution in Chloroform. No additional thermal annealing was applied to the active layer, which was vacuumed overnight.
https://doi.org/10.1002/adma.202208211 | D18/L8-BO (Tol + FN) P-BHJ | Conventional | D18 | L8-BO | LbL | Toluene | FN | As-cast | 17.1 | 0.89 | 26.7 | 80 | The D18 layer was deposited from a 4 mg/mL solution in Chloroform and subjected to solvent vapor annealing with Chloroform for 5 minutes. The L8-BO layer was deposited from a 10 mg/mL solution in Toluene with 0.6 vol% FN. No additional thermal annealing was applied to the active layer, which was vacuumed overnight.
https://doi.org/10.1002/adma.202208211 | D18/L8-BO (Tol) P-BHJ | Conventional | D18 | L8-BO | LbL | Toluene |  | As-cast | 17.1 | 0.9 | 25.5 | 75.4 | The D18 layer was deposited from a 4 mg/mL solution in Chloroform and subjected to solvent vapor annealing with Chloroform for 5 minutes. The L8-BO layer was deposited from a 10 mg/mL solution in Toluene without additives. No additional thermal annealing was applied to the active layer, which was vacuumed overnight.
https://doi.org/10.1002/adma.202208211 | D18/L8-BO (Tol+0.3 vol% FN) P-BHJ | Conventional | D18 | L8-BO | LbL | Toluene | FN | As-cast | 17.1 | 0.9 | 25.8 | 78 | The D18 layer was deposited from a 4 mg/mL solution in Chloroform and subjected to solvent vapor annealing with Chloroform for 5 minutes. The L8-BO layer was deposited from a Toluene solution with 0.3 vol% FN. No additional thermal annealing was applied to the active layer, which was vacuumed overnight.
https://doi.org/10.1002/adma.202208211 | D18/L8-BO (Tol+0.9 vol% FN) P-BHJ | Conventional | D18 | L8-BO | LbL | Toluene | FN | As-cast | 17.1 | 0.85 | 25.9 | 78.8 | The D18 layer was deposited from a 4 mg/mL solution in Chloroform and subjected to solvent vapor annealing with Chloroform for 5 minutes. The L8-BO layer was deposited from a Toluene solution with 0.9 vol% FN. No additional thermal annealing was applied to the active layer, which was vacuumed overnight.
https://doi.org/10.1002/adma.202208211 | D18/L8-BO (Tol+0.6 vol% DIO) P-BHJ | Conventional | D18 | L8-BO | LbL | Toluene | DIO | As-cast | 17.1 | 0.88 | 26 | 77.9 | The D18 layer was deposited from a 4 mg/mL solution in Chloroform and subjected to solvent vapor annealing with Chloroform for 5 minutes. The L8-BO layer was deposited from a Toluene solution with 0.6 vol% DIO. No additional thermal annealing was applied to the active layer, which was vacuumed overnight.
https://doi.org/10.1002/adma.202208279 | BHJ PM6/BTP-eC9 w/o additive | Conventional | PM6 | BTP-eC9 | Details in Notes | Chloroform |  | 100 | 17.1 | 0.851 | 26.72 | 73.83 | The active layer blend ratio is not explicitly stated, only the total concentration of the donor:acceptor solution (17.6 mg/mL). The solution was spin-coated at 3000 rpm for 30 s.
https://doi.org/10.1002/adma.202208279 | BHJ PM6/BTP-eC9 with 1,8-diiodooctane additive | Conventional | PM6 | BTP-eC9 | Details in Notes | Chloroform | 1,8-diiodooctane | 100 | 17.1 | 0.851 | 27.05 | 77.6 | The active layer blend ratio is not explicitly stated, only the total concentration of the donor:acceptor solution (17.6 mg/mL). The additive is added to the blended solution, which was spin-coated at 3000 rpm for 30 s.
https://doi.org/10.1002/adma.202208279 | BHJ PM6/BTP-eC9 with P-H additive | Conventional | PM6 | BTP-eC9 | Details in Notes | Chloroform | P-H | 100 | 17.1 | 0.85 | 26.52 | 74.26 | The active layer blend ratio is not explicitly stated, only the total concentration of the donor:acceptor solution (17.6 mg/mL). The P-H additive amount is relative to the host PM6 donor. The solution was spin-coated at 3000 rpm for 30 s.
https://doi.org/10.1002/adma.202208279 | BHJ PM6/BTP-eC9 with P-S additive | Conventional | PM6 | BTP-eC9 | Details in Notes | Chloroform | P-S | 100 | 17.09 | 0.845 | 26.68 | 74.43 | The active layer blend ratio is not explicitly stated, only the total concentration of the donor:acceptor solution (17.6 mg/mL). The P-S additive amount is relative to the host PM6 donor. The solution was spin-coated at 3000 rpm for 30 s.
https://doi.org/10.1002/adma.202208279 | BHJ PM6/BTP-eC9 with P-F additive | Conventional | PM6 | BTP-eC9 | Details in Notes | Chloroform | P-F | 100 | 17.07 | 0.846 | 26.78 | 74.83 | The active layer blend ratio is not explicitly stated, only the total concentration of the donor:acceptor solution (17.6 mg/mL). The P-F additive amount is relative to the host PM6 donor. The solution was spin-coated at 3000 rpm for 30 s.
https://doi.org/10.1002/adma.202208279 | BHJ PM6/BTP-eC9 with P-Cl (2.5 wt%) additive | Conventional | PM6 | BTP-eC9 | Details in Notes | Chloroform | P-Cl | 100 | 17.07 | 0.846 | 26.7 | 74.46 | The active layer blend ratio is not explicitly stated, only the total concentration of the donor:acceptor solution (17.6 mg/mL). The P-Cl additive amount is relative to the host PM6 donor. The solution was spin-coated at 3000 rpm for 30 s.
https://doi.org/10.1002/adma.202208279 | LbL PM6/BTP-eC9 w/o additive | Conventional | PM6 | BTP-eC9 | LbL | Chlorobenzene (donor), Chloroform (acceptor) |  | 100 | 17.06 | 0.848 | 26.68 | 76.72 | PM6 donor solution concentration is 11 mg/mL. BTP-eC9 acceptor solution concentration is 8 mg/mL. PM6 donor layer thickness is ~60 nm, and BTP-eC9 acceptor layer thickness is ~40 nm. Both solutions were spin-coated at 3000 rpm for 30 s. This device serves as the baseline for LbL without any additives.
https://doi.org/10.1002/adma.202208279 | LbL PM6/BTP-eC9 with 1,8-diiodooctane additive | Conventional | PM6 | BTP-eC9 | LbL | Chlorobenzene (donor), Chloroform (acceptor) | 1,8-diiodooctane | 100 | 17.06 | 0.848 | 27.2 | 77.73 | PM6 donor solution concentration is 11 mg/mL. BTP-eC9 acceptor solution concentration is 8 mg/mL. PM6 donor layer thickness is ~60 nm, and BTP-eC9 acceptor layer thickness is ~40 nm. Both solutions were spin-coated at 3000 rpm for 30 s. DIO additive is used in both the donor and acceptor solutions.
https://doi.org/10.1002/adma.202208279 | LbL PM6/BTP-eC9 with P-H additive | Conventional | PM6 | BTP-eC9 | LbL | Chlorobenzene (donor), Chloroform (acceptor) | P-H | 100 | 17.06 | 0.851 | 26.74 | 77.06 | PM6 donor solution concentration is 11 mg/mL. BTP-eC9 acceptor solution concentration is 8 mg/mL. PM6 donor layer thickness is ~60 nm, and BTP-eC9 acceptor layer thickness is ~40 nm. Both solutions were spin-coated at 3000 rpm for 30 s. P-H additive is in the donor solution, and 0.3 v% 1,8-diiodooctane is in the acceptor solution.
https://doi.org/10.1002/adma.202208279 | LbL PM6/BTP-eC9 with P-S additive | Conventional | PM6 | BTP-eC9 | LbL | Chlorobenzene (donor), Chloroform (acceptor) | P-S | 100 | 17.05 | 0.851 | 27.42 | 78.66 | PM6 donor solution concentration is 11 mg/mL. BTP-eC9 acceptor solution concentration is 8 mg/mL. PM6 donor layer thickness is ~60 nm, and BTP-eC9 acceptor layer thickness is ~40 nm. Both solutions were spin-coated at 3000 rpm for 30 s. P-S additive is in the donor solution, and 0.3 v% 1,8-diiodooctane is in the acceptor solution.
https://doi.org/10.1002/adma.202208279 | LbL PM6/BTP-eC9 with P-F additive | Conventional | PM6 | BTP-eC9 | LbL | Chlorobenzene (donor), Chloroform (acceptor) | P-F | 100 | 17.05 | 0.853 | 27.76 | 79.06 | PM6 donor solution concentration is 11 mg/mL. BTP-eC9 acceptor solution concentration is 8 mg/mL. PM6 donor layer thickness is ~60 nm, and BTP-eC9 acceptor layer thickness is ~40 nm. Both solutions were spin-coated at 3000 rpm for 30 s. P-F additive is in the donor solution, and 0.3 v% 1,8-diiodooctane is in the acceptor solution.
https://doi.org/10.1002/adma.202208279 | LbL PM6/BTP-eC9 with P-Cl (2.5 wt%) additive | Conventional | PM6 | BTP-eC9 | LbL | Chlorobenzene (donor), Chloroform (acceptor) | P-Cl | 100 | 17.05 | 0.853 | 27.81 | 80.5 | PM6 donor solution concentration is 11 mg/mL. BTP-eC9 acceptor solution concentration is 8 mg/mL. PM6 donor layer thickness is ~60 nm, and BTP-eC9 acceptor layer thickness is ~40 nm. Both solutions were spin-coated at 3000 rpm for 30 s. P-Cl additive is in the donor solution, and 0.3 v% 1,8-diiodooctane is in the acceptor solution. This is the champion device reported in Table 1 and confirmed by certification report (Figure S3).
https://doi.org/10.1002/adma.202208279 | P-H as Donor with BTP-eC9 | Conventional | P-H | BTP-eC9 | Details in Notes | Details in Notes |  | Details in Notes | 17.04 | 0.874 | 18.57 | 47.37 | Fabrication details for devices where P-H is used as the donor are not explicitly provided in the text or supporting information, beyond the general device architecture. The HOMO/LUMO values are for the individual P-H donor material. The HOMO/LUMO of BTP-eC9 is -5.67/-4.10 eV.
https://doi.org/10.1002/adma.202208279 | P-S as Donor with BTP-eC9 | Conventional | P-S | BTP-eC9 | Details in Notes | Details in Notes |  | Details in Notes | 17.03 | 0.895 | 14.23 | 46.47 | Fabrication details for devices where P-S is used as the donor are not explicitly provided in the text or supporting information, beyond the general device architecture. The HOMO/LUMO values are for the individual P-S donor material. The HOMO/LUMO of BTP-eC9 is -5.67/-4.10 eV.
https://doi.org/10.1002/adma.202208279 | P-F as Donor with BTP-eC9 | Conventional | P-F | BTP-eC9 | Details in Notes | Details in Notes |  | Details in Notes | 17.03 | 0.932 | 3.64 | 42.79 | Fabrication details for devices where P-F is used as the donor are not explicitly provided in the text or supporting information, beyond the general device architecture. The HOMO/LUMO values are for the individual P-F donor material. The HOMO/LUMO of BTP-eC9 is -5.67/-4.10 eV.
https://doi.org/10.1002/adma.202208279 | P-Cl as Donor with BTP-eC9 | Conventional | P-Cl | BTP-eC9 | Details in Notes | Details in Notes |  | Details in Notes | 17.03 | 0.92 | 1.58 | 36.9 | Fabrication details for devices where P-Cl is used as the donor are not explicitly provided in the text or supporting information, beyond the general device architecture. The HOMO/LUMO values are for the individual P-Cl donor material. The HOMO/LUMO of BTP-eC9 is -5.67/-4.10 eV.
https://doi.org/10.1002/adma.202208279 | BHJ PM6/BTP-eC9 with P-Cl (1.0 wt%) additive | Conventional | PM6 | BTP-eC9 | Details in Notes | Chloroform | P-Cl | 100 | 17.02 | 0.85 | 26.75 | 73.72 | The active layer blend ratio is not explicitly stated, only the total concentration of the donor:acceptor solution (17.6 mg/mL). The P-Cl additive amount is relative to the host PM6 donor. The solution was spin-coated at 3000 rpm for 30 s.
https://doi.org/10.1002/adma.202208279 | BHJ PM6/BTP-eC9 with P-Cl (2.0 wt%) additive | Conventional | PM6 | BTP-eC9 | Details in Notes | Chloroform | P-Cl | 100 | 17.01 | 0.848 | 26.68 | 74.18 | The active layer blend ratio is not explicitly stated, only the total concentration of the donor:acceptor solution (17.6 mg/mL). The P-Cl additive amount is relative to the host PM6 donor. The solution was spin-coated at 3000 rpm for 30 s.
https://doi.org/10.1002/adma.202208279 | BHJ PM6/BTP-eC9 with P-Cl (3.0 wt%) additive | Conventional | PM6 | BTP-eC9 | Details in Notes | Chloroform | P-Cl | 100 | 17.01 | 0.846 | 26.52 | 72.87 | The active layer blend ratio is not explicitly stated, only the total concentration of the donor:acceptor solution (17.6 mg/mL). The P-Cl additive amount is relative to the host PM6 donor. The solution was spin-coated at 3000 rpm for 30 s.
https://doi.org/10.1002/adma.202208279 | BHJ PM6/BTP-eC9 with P-Cl (5.0 wt%) additive | Conventional | PM6 | BTP-eC9 | Details in Notes | Chloroform | P-Cl | 100 | 17 | 0.845 | 26.21 | 70.87 | The active layer blend ratio is not explicitly stated, only the total concentration of the donor:acceptor solution (17.6 mg/mL). The P-Cl additive amount is relative to the host PM6 donor. The solution was spin-coated at 3000 rpm for 30 s.
https://doi.org/10.1002/adma.202208279 | LbL PM6/BTP-eC9 with P-Cl (1.0 wt%) additive | Conventional | PM6 | BTP-eC9 | LbL | Chlorobenzene (donor), Chloroform (acceptor) | P-Cl | 100 | 17 | 0.848 | 27.06 | 77.65 | PM6 donor solution concentration is 11 mg/mL. BTP-eC9 acceptor solution concentration is 8 mg/mL. PM6 donor layer thickness is ~60 nm, and BTP-eC9 acceptor layer thickness is ~40 nm. Both solutions were spin-coated at 3000 rpm for 30 s. P-Cl additive is in the donor solution, and 0.3 v% 1,8-diiodooctane is in the acceptor solution.
https://doi.org/10.1002/adma.202208279 | LbL PM6/BTP-eC9 with P-Cl (2.0 wt%) additive | Conventional | PM6 | BTP-eC9 | LbL | Chlorobenzene (donor), Chloroform (acceptor) | P-Cl | 100 | 17 | 0.85 | 27.52 | 78.87 | PM6 donor solution concentration is 11 mg/mL. BTP-eC9 acceptor solution concentration is 8 mg/mL. PM6 donor layer thickness is ~60 nm, and BTP-eC9 acceptor layer thickness is ~40 nm. Both solutions were spin-coated at 3000 rpm for 30 s. P-Cl additive is in the donor solution, and 0.3 v% 1,8-diiodooctane is in the acceptor solution.
https://doi.org/10.1002/adma.202208279 | LbL PM6/BTP-eC9 with P-Cl (3.0 wt%) additive | Conventional | PM6 | BTP-eC9 | LbL | Chlorobenzene (donor), Chloroform (acceptor) | P-Cl | 100 | 17 | 0.85 | 27.13 | 78.21 | PM6 donor solution concentration is 11 mg/mL. BTP-eC9 acceptor solution concentration is 8 mg/mL. PM6 donor layer thickness is ~60 nm, and BTP-eC9 acceptor layer thickness is ~40 nm. Both solutions were spin-coated at 3000 rpm for 30 s. P-Cl additive is in the donor solution, and 0.3 v% 1,8-diiodooctane is in the acceptor solution.
https://doi.org/10.1002/adma.202208279 | LbL PM6/BTP-eC9 with P-Cl (5.0 wt%) additive | Conventional | PM6 | BTP-eC9 | LbL | Chlorobenzene (donor), Chloroform (acceptor) | P-Cl | 100 | 17 | 0.847 | 26.77 | 75.02 | PM6 donor solution concentration is 11 mg/mL. BTP-eC9 acceptor solution concentration is 8 mg/mL. PM6 donor layer thickness is ~60 nm, and BTP-eC9 acceptor layer thickness is ~40 nm. Both solutions were spin-coated at 3000 rpm for 30 s. P-Cl additive is in the donor solution, and 0.3 v% 1,8-diiodooctane is in the acceptor solution.
https://doi.org/10.1002/adma.202211871 | PM6:L8-BO (Control) | Conventional | PM6 | L8-BO | 1:1.2 | Chloroform | Diiodomethane | 100 | 16.99 | 0.893 | 25.73 | 78 | Performance metrics are champion values from Table 1. HOMO/LUMO values are experimental from CV measurements of the polymer.
https://doi.org/10.1002/adma.202211871 | PNB-1:L8-BO (1% BNIDT) | Conventional | PNB-1 | L8-BO | 1:1.2 | Chloroform | Diiodomethane | 100 | 16.98 | 0.903 | 26.21 | 78.04 | Performance metrics are champion values from Table 1. HOMO/LUMO values are experimental from CV measurements of the polymer. The PNB-1 polymer contains 1% BNIDT.
https://doi.org/10.1002/adma.202211871 | PNB-3:L8-BO (3% BNIDT) | Conventional | PNB-3 | L8-BO | 1:1.2 | Chloroform | Diiodomethane | 100 | 16.98 | 0.907 | 26.59 | 78.86 | Performance metrics are champion values from Table 1. HOMO/LUMO values are experimental from CV measurements of the polymer. The PNB-3 polymer contains 3% BNIDT.
https://doi.org/10.1002/adma.202211871 | PNB-5:L8-BO (5% BNIDT) | Conventional | PNB-5 | L8-BO | 1:1.2 | Chloroform | Diiodomethane | 100 | 16.98 | 0.914 | 25.53 | 76.2 | Performance metrics are champion values from Table 1. HOMO/LUMO values are experimental from CV measurements of the polymer. The PNB-5 polymer contains 5% BNIDT.
https://doi.org/10.1002/adma.202301583 | PBQx-TF:eC9-2Cl (DCBB-processed, Champion) | Inverted | PBQx-TF | eC9-2Cl | Details in Notes | Toluene | DCBB | 100 | 16.96 | 0.879 | 27.2 | 80.4 | The PCE is reported as 19.2% with a certified efficiency of 19.0% by the National Institute of Metrology. The D:A ratio for PBQx-TF:eC9-2Cl is not explicitly specified in the text. The active layer thickness is not explicitly stated. The additive concentration is given as a concentration of the additive solution into which the active layer materials are dissolved, not a percentage of the final blend solution.
https://doi.org/10.1002/adma.202301583 | PBQx-TF:eC9-2Cl (DIO-processed) | Inverted | PBQx-TF | eC9-2Cl | Details in Notes | Toluene | DIO | 100 | 16.96 | 0.869 | 26.6 | 78.4 | The D:A ratio for PBQx-TF:eC9-2Cl is not explicitly specified in the text. The active layer thickness is not explicitly stated.
https://doi.org/10.1002/adma.202301583 | PBQx-TF:eC9-2Cl (additive-free) | Inverted | PBQx-TF | eC9-2Cl | Details in Notes | Toluene |  | As-cast | 16.95 | 0.89 | 25.9 | 73.1 | The D:A ratio for PBQx-TF:eC9-2Cl is not explicitly specified in the text. The active layer thickness is not explicitly stated. Annealing conditions for additive-free films were not explicitly stated in the experimental section, therefore 'As-cast' is assumed.
https://doi.org/10.1002/adma.202301583 | PBDB-TF:BTP-eC9 (DCBB-processed) | Inverted | PBDB-TF | BTP-eC9 | 1:1.2 | Chloroform | DCBB | 100 | 16.93 | 0.841 | 27.4 | 80 | Active layer thickness not reported. The optimal DCBB concentration (10 mg/ml) and annealing for DCBB-processed films (100°C, 12 min) are assumed from the PBQx-TF:eC9-2Cl system as they were not explicitly stated for this set of 'general applicability' devices.
https://doi.org/10.1002/adma.202301583 | PBDB-TF:BTP-eC9 (DIO-processed) | Inverted | PBDB-TF | BTP-eC9 | 1:1.2 | Chloroform | DIO | 100 | 16.91 | 0.831 | 26.8 | 78.9 | Active layer thickness not reported.
https://doi.org/10.1002/adma.202301583 | PBDB-TF:L8BO (DCBB-processed) | Inverted | PBDB-TF | L8BO | 1:1.2 | Chloroform | DCBB | 100 | 16.91 | 0.881 | 26.5 | 80.4 | Active layer thickness not reported. The optimal DCBB concentration (10 mg/ml) and annealing for DCBB-processed films (100°C, 12 min) are assumed from the PBQx-TF:eC9-2Cl system as they were not explicitly stated for this set of 'general applicability' devices.
https://doi.org/10.1002/adma.202301583 | PBDB-TF:L8BO (DIO-processed) | Inverted | PBDB-TF | L8BO | 1:1.2 | Chloroform | DIO | 100 | 16.9 | 0.869 | 25.6 | 80.1 | Active layer thickness not reported.
https://doi.org/10.1002/adma.202301583 | PBDB-TF:Y6 (DCBB-processed) | Inverted | PBDB-TF | Y6 | 1:1.2 | Chloroform | DCBB | 100 | 16.86 | 0.851 | 26.2 | 78.3 | Active layer thickness not reported. The optimal DCBB concentration (10 mg/ml) and annealing for DCBB-processed films (100°C, 12 min) are assumed from the PBQx-TF:eC9-2Cl system as they were not explicitly stated for this set of 'general applicability' devices.
https://doi.org/10.1002/adma.202301583 | PBDB-TF:Y6 (CN-processed) | Inverted | PBDB-TF | Y6 | 1:1.2 | Chloroform | 1-chloronaphthalene (CN) | 100 | 16.85 | 0.844 | 25.6 | 76.2 | Active layer thickness not reported.
https://doi.org/10.1002/adma.202301583 | D18:BTP-eC9 (DCBB-processed) | Inverted | D18 | BTP-eC9 | 1:1.6 | Chloroform | DCBB | 100 | 16.83 | 0.882 | 26.5 | 76.6 | Active layer thickness not reported. The optimal DCBB concentration (10 mg/ml) and annealing for DCBB-processed films (100°C, 12 min) are assumed from the PBQx-TF:eC9-2Cl system as they were not explicitly stated for this set of 'general applicability' devices.
https://doi.org/10.1002/adma.202301583 | D18:BTP-eC9 (DIO-processed) | Inverted | D18 | BTP-eC9 | 1:1.6 | Chloroform | DIO | 100 | 16.82 | 0.871 | 25.9 | 73.1 | Active layer thickness not reported.
https://doi.org/10.1002/adma.202301583 | D18:L8BO (DCBB-processed) | Inverted | D18 | L8BO | 1:1.2 | Chloroform | DCBB | 100 | 16.8 | 0.915 | 25.8 | 74.1 | Active layer thickness not reported. The optimal DCBB concentration (10 mg/ml) and annealing for DCBB-processed films (100°C, 12 min) are assumed from the PBQx-TF:eC9-2Cl system as they were not explicitly stated for this set of 'general applicability' devices.
https://doi.org/10.1002/adma.202301583 | D18:L8BO (DIO-processed) | Inverted | D18 | L8BO | 1:1.2 | Chloroform | DIO | 100 | 16.8 | 0.904 | 25.1 | 72.1 | Active layer thickness not reported.
https://doi.org/10.1002/adma.202301583 | D18:Y6 (DCBB-processed) | Inverted | D18 | Y6 | 1:1.6 | Chloroform | DCBB | 100 | 16.8 | 0.87 | 27.1 | 77.9 | Active layer thickness not reported. The optimal DCBB concentration (10 mg/ml) and annealing for DCBB-processed films (100°C, 12 min) are assumed from the PBQx-TF:eC9-2Cl system as they were not explicitly stated for this set of 'general applicability' devices.
https://doi.org/10.1002/adma.202301583 | D18:Y6 (CN-processed) | Inverted | D18 | Y6 | 1:1.6 | Chloroform | 1-chloronaphthalene (CN) | 100 | 16.79 | 0.86 | 26.5 | 75.2 | Active layer thickness not reported.
https://doi.org/10.1002/adma.202300631 | PBTz-H:L8-BO Binary Optimal | Conventional | PBTz-H | L8-BO | 1:1.2 | Chloroform | 1,4-diiodobenzene | 100 | 16.78 | 0.756 | 25.62 | 60 | PBTz-H HOMO is -5.31 eV and L8-BO LUMO is -3.92 eV.
https://doi.org/10.1002/adma.202300631 | PBTz-S:L8-BO Binary Optimal | Conventional | PBTz-S | L8-BO | 1:1.2 | Chloroform | 1,4-diiodobenzene | 100 | 16.78 | 0.841 | 26.09 | 68.04 | PBTz-S HOMO is -5.38 eV and L8-BO LUMO is -3.92 eV.
https://doi.org/10.1002/adma.202300631 | PBTz-F:L8-BO Binary Optimal | Conventional | PBTz-F | L8-BO | 1:1.2 | Chloroform | 1,4-diiodobenzene | 100 | 16.77 | 0.896 | 26.71 | 77.59 | PBTz-F HOMO is -5.43 eV and L8-BO LUMO is -3.92 eV. This device also exhibits good batch-to-batch reproducibility with broad molecular weight tolerance (18.5 kDa, 27.2 kDa, 61.1 kDa batches yielded PCEs of 17.72%, 18.57%, 18.09% respectively, as shown in Table S3).
https://doi.org/10.1002/adma.202300631 | PBTz-Cl:L8-BO Binary Optimal | Conventional | PBTz-Cl | L8-BO | 1:1.2 | Chloroform | 1,4-diiodobenzene | 100 | 16.76 | 0.922 | 26.39 | 74.35 | PBTz-Cl HOMO is -5.47 eV and L8-BO LUMO is -3.92 eV.
https://doi.org/10.1002/adma.202300631 | PM6:L8-BO Binary Comparison | Conventional | PM6 | L8-BO | 1:1.2 | Chloroform | 1,4-diiodobenzene | 100 | 16.76 | 0.899 | 26.54 | 77.51 | PM6 HOMO is -5.43 eV and L8-BO LUMO is -3.92 eV. This is the 0:1 PBTz-F:PM6 blend from Table 2, representing a PM6-only donor device.
https://doi.org/10.1002/adma.202300631 | D18:L8-BO Binary Comparison | Conventional | D18 | L8-BO | 1:1.2 | Chloroform | 1,4-diiodobenzene | 100 | 16.73 | 0.911 | 25.7 | 77.09 | L8-BO LUMO is -3.92 eV. D18 HOMO level not explicitly provided in the text.
https://doi.org/10.1002/adma.202300631 | PBTz-F:IT-4F Binary Optimal | Conventional | PBTz-F | IT-4F | 1:1.2 | Chloroform | 1,4-diiodobenzene | 100 | 16.72 | 0.871 | 21.16 | 74.42 | PBTz-F HOMO is -5.43 eV. IT-4F LUMO level not explicitly provided in the text. Ratio assumed to be 1:1.2 as per global fabrication context, since no specific ratio was mentioned for this blend.
https://doi.org/10.1002/adma.202300631 | PBTz-F:BTP-Th Binary Optimal | Conventional | PBTz-F | BTP-Th | 1:1.2 | Chloroform | 1,4-diiodobenzene | 100 | 16.72 | 0.866 | 27.23 | 77.19 | PBTz-F HOMO is -5.43 eV. BTP-Th LUMO level not explicitly provided in the text. Ratio assumed to be 1:1.2 as per global fabrication context, since no specific ratio was mentioned for this blend.
https://doi.org/10.1002/adma.202300631 | PBTz-F:PYFT-o Binary Optimal | Conventional | PBTz-F | PYFT-o | 1:1.2 | Chloroform | 1,4-diiodobenzene | 100 | 16.72 | 0.903 | 23.31 | 75.12 | PBTz-F HOMO is -5.43 eV. PYFT-o LUMO level not explicitly provided in the text. Ratio assumed to be 1:1.2 as per global fabrication context, since no specific ratio was mentioned for this blend.
https://doi.org/10.1002/adma.202300631 | PBTz-F:PM6:L8-BO Ternary (10 wt% PM6) | Conventional | PBTz-F:PM6 | L8-BO | 1:1.2 + 10 wt% PM6 | Chloroform | 1,4-diiodobenzene | 100 | 16.71 | 0.907 | 26.89 | 77.66 | PBTz-F and PM6 share a HOMO of -5.43 eV. L8-BO LUMO is -3.92 eV. PM6 acts as a guest donor, constituting 10 wt% of the total donor blend (PBTz-F + PM6).
https://doi.org/10.1002/adma.202300631 | PBTz-F:PM6:L8-BO Ternary (20 wt% PM6) - Champion | Conventional | PBTz-F:PM6 | L8-BO | 1:1.2 + 20 wt% PM6 | Chloroform | 1,4-diiodobenzene | 100 | 16.7 | 0.905 | 27.24 | 79.26 | PBTz-F and PM6 share a HOMO of -5.43 eV. L8-BO LUMO is -3.92 eV. PM6 acts as a guest donor, constituting 20 wt% of the total donor blend (PBTz-F + PM6). This is the highest PCE reported.
https://doi.org/10.1002/adma.202300631 | PBTz-F:PM6:L8-BO Ternary (30 wt% PM6) | Conventional | PBTz-F:PM6 | L8-BO | 1:1.2 + 30 wt% PM6 | Chloroform | 1,4-diiodobenzene | 100 | 16.7 | 0.906 | 27.03 | 77.83 | PBTz-F and PM6 share a HOMO of -5.43 eV. L8-BO LUMO is -3.92 eV. PM6 acts as a guest donor, constituting 30 wt% of the total donor blend (PBTz-F + PM6).
https://doi.org/10.1002/adma.202308909 | D18/Y6 Optimal Device | Conventional | D18 | Y6 | LbL | LbL (Chlorobenzene for donor, Chloroform for acceptor) |  | As-cast | 16.7 | 0.868 | 27.23 | 76.78 | As active layer is formed via layer-by-layer deposition, a 'total concentration' for a single blend solution is not applicable. The D18 donor solution concentration is 3 mg/mL. The Y6 acceptor solution concentration is not specified. The thickness of the active layer film is not explicitly provided in the text. The HOMO/LUMO levels for the acceptor (Y6) are not explicitly stated in the text.
https://doi.org/10.1002/adma.202308909 | DL1/Y6 Optimal Device | Conventional | DL1 | Y6 | LbL | LbL (Chlorobenzene for donor, Chloroform for acceptor) |  | As-cast | 16.7 | 0.869 | 27.82 | 78.94 | As active layer is formed via layer-by-layer deposition, a 'total concentration' for a single blend solution is not applicable. The DL1 donor solution concentration is 3.5 mg/mL. The Y6 acceptor solution concentration is not specified. The thickness of the active layer film is not explicitly provided in the text. The HOMO/LUMO levels for the acceptor (Y6) are not explicitly stated in the text.
https://doi.org/10.1002/adma.202308909 | DL2/Y6 Optimal Device | Conventional | DL2 | Y6 | LbL | LbL (Chlorobenzene for donor, Chloroform for acceptor) |  | As-cast | 16.7 | 0.873 | 26.67 | 76.64 | As active layer is formed via layer-by-layer deposition, a 'total concentration' for a single blend solution is not applicable. The DL2 donor solution concentration is 4 mg/mL. The Y6 acceptor solution concentration is not specified. The thickness of the active layer film is not explicitly provided in the text. The HOMO/LUMO levels for the acceptor (Y6) are not explicitly stated in the text.
https://doi.org/10.1002/adma.202308909 | DL3/Y6 Optimal Device | Conventional | DL3 | Y6 | LbL | LbL (Chlorobenzene for donor, Chloroform for acceptor) |  | As-cast | 16.7 | 0.875 | 26.63 | 76.29 | As active layer is formed via layer-by-layer deposition, a 'total concentration' for a single blend solution is not applicable. The DL3 donor solution concentration is 4.5 mg/mL. The Y6 acceptor solution concentration is not specified. The thickness of the active layer film is not explicitly provided in the text. The HOMO/LUMO levels for the acceptor (Y6) are not explicitly stated in the text.
https://doi.org/10.1002/adma.202308909 | DL4/Y6 Optimal Device | Conventional | DL4 | Y6 | LbL | LbL (Chlorobenzene for donor, Chloroform for acceptor) |  | As-cast | 16.69 | 0.881 | 26.41 | 73.43 | As active layer is formed via layer-by-layer deposition, a 'total concentration' for a single blend solution is not applicable. The DL4 donor solution concentration is 5 mg/mL. The Y6 acceptor solution concentration is not specified. The thickness of the active layer film is not explicitly provided in the text. The HOMO/LUMO levels for the acceptor (Y6) are not explicitly stated in the text.
https://doi.org/10.1002/adma.202308909 | L2/Y6 Optimal Device | Conventional | L2 | Y6 | LbL | LbL (Chlorobenzene for donor, Chloroform for acceptor) |  | As-cast | 16.68 | 0.885 | 25.05 | 75.38 | As active layer is formed via layer-by-layer deposition, a 'total concentration' for a single blend solution is not applicable. The L2 donor solution concentration is 5 mg/mL. The Y6 acceptor solution concentration is not specified. The thickness of the active layer film is not explicitly provided in the text. The HOMO/LUMO levels for the acceptor (Y6) are not explicitly stated in the text.
https://doi.org/10.1002/adma.202308909 | D18/BTP-eC9 Optimal Device | Conventional | D18 | BTP-eC9 | LbL | LbL (Chlorobenzene for donor, Chloroform for acceptor) |  | As-cast | 16.67 | 0.861 | 27.21 | 74.4 | As active layer is formed via layer-by-layer deposition, a 'total concentration' for a single blend solution is not applicable. The D18 donor solution concentration (assumed 3 mg/mL based on Y6 series) is not explicitly stated for this specific device. The BTP-eC9 acceptor solution concentration is not specified. The thickness of the active layer film is not explicitly provided in the text. The HOMO/LUMO levels for the acceptor (BTP-eC9) are not explicitly stated in the text.
https://doi.org/10.1002/adma.202308909 | DL1/BTP-eC9 Optimal Device | Conventional | DL1 | BTP-eC9 | LbL | LbL (Chlorobenzene for donor, Chloroform for acceptor) |  | As-cast | 16.66 | 0.866 | 27.05 | 77.01 | As active layer is formed via layer-by-layer deposition, a 'total concentration' for a single blend solution is not applicable. The DL1 donor solution concentration (assumed 3.5 mg/mL based on Y6 series) is not explicitly stated for this specific device. The BTP-eC9 acceptor solution concentration is not specified. The thickness of the active layer film is not explicitly provided in the text. The HOMO/LUMO levels for the acceptor (BTP-eC9) are not explicitly stated in the text.
https://doi.org/10.1002/adma.202308909 | DL2/BTP-eC9 Optimal Device | Conventional | DL2 | BTP-eC9 | LbL | LbL (Chlorobenzene for donor, Chloroform for acceptor) |  | As-cast | 16.65 | 0.868 | 26.47 | 74.25 | As active layer is formed via layer-by-layer deposition, a 'total concentration' for a single blend solution is not applicable. The DL2 donor solution concentration (assumed 4 mg/mL based on Y6 series) is not explicitly stated for this specific device. The BTP-eC9 acceptor solution concentration is not specified. The thickness of the active layer film is not explicitly provided in the text. The HOMO/LUMO levels for the acceptor (BTP-eC9) are not explicitly stated in the text.
https://doi.org/10.1002/adma.202308909 | DL3/BTP-eC9 Optimal Device | Conventional | DL3 | BTP-eC9 | LbL | LbL (Chlorobenzene for donor, Chloroform for acceptor) |  | As-cast | 16.65 | 0.878 | 25.49 | 74.89 | As active layer is formed via layer-by-layer deposition, a 'total concentration' for a single blend solution is not applicable. The DL3 donor solution concentration (assumed 4.5 mg/mL based on Y6 series) is not explicitly stated for this specific device. The BTP-eC9 acceptor solution concentration is not specified. The thickness of the active layer film is not explicitly provided in the text. The HOMO/LUMO levels for the acceptor (BTP-eC9) are not explicitly stated in the text.
https://doi.org/10.1002/adma.202308909 | DL4/BTP-eC9 Optimal Device | Conventional | DL4 | BTP-eC9 | LbL | LbL (Chlorobenzene for donor, Chloroform for acceptor) |  | As-cast | 16.65 | 0.88 | 25.84 | 73.41 | As active layer is formed via layer-by-layer deposition, a 'total concentration' for a single blend solution is not applicable. The DL4 donor solution concentration (assumed 5 mg/mL based on Y6 series) is not explicitly stated for this specific device. The BTP-eC9 acceptor solution concentration is not specified. The thickness of the active layer film is not explicitly provided in the text. The HOMO/LUMO levels for the acceptor (BTP-eC9) are not explicitly stated in the text.
https://doi.org/10.1002/adma.202308909 | L2/BTP-eC9 Optimal Device | Conventional | L2 | BTP-eC9 | LbL | LbL (Chlorobenzene for donor, Chloroform for acceptor) |  | As-cast | 16.64 | 0.885 | 24.32 | 73.59 | As active layer is formed via layer-by-layer deposition, a 'total concentration' for a single blend solution is not applicable. The L2 donor solution concentration (assumed 5 mg/mL based on Y6 series) is not explicitly stated for this specific device. The BTP-eC9 acceptor solution concentration is not specified. The thickness of the active layer film is not explicitly provided in the text. The HOMO/LUMO levels for the acceptor (BTP-eC9) are not explicitly stated in the text.
https://doi.org/10.1002/adma.202308909 | D18/L8-BO Optimal Device | Conventional | D18 | L8-BO | LbL | LbL (Chlorobenzene for donor, Chloroform for acceptor) |  | As-cast | 16.63 | 0.875 | 26.2 | 76.53 | As active layer is formed via layer-by-layer deposition, a 'total concentration' for a single blend solution is not applicable. The D18 donor solution concentration (assumed 3 mg/mL based on Y6 series) is not explicitly stated for this specific device. The L8-BO acceptor solution concentration is not specified. The thickness of the active layer film is not explicitly provided in the text. The HOMO/LUMO levels for the acceptor (L8-BO) are not explicitly stated in the text.
https://doi.org/10.1002/adma.202308909 | DL1/L8-BO Optimal Device | Conventional | DL1 | L8-BO | LbL | LbL (Chlorobenzene for donor, Chloroform for acceptor) |  | As-cast | 16.63 | 0.885 | 26.5 | 76.82 | As active layer is formed via layer-by-layer deposition, a 'total concentration' for a single blend solution is not applicable. The DL1 donor solution concentration (assumed 3.5 mg/mL based on Y6 series) is not explicitly stated for this specific device. The L8-BO acceptor solution concentration is not specified. The thickness of the active layer film is not explicitly provided in the text. The HOMO/LUMO levels for the acceptor (L8-BO) are not explicitly stated in the text.
https://doi.org/10.1002/adma.202308909 | DL2/L8-BO Optimal Device | Conventional | DL2 | L8-BO | LbL | LbL (Chlorobenzene for donor, Chloroform for acceptor) |  | As-cast | 16.63 | 0.894 | 25.68 | 75.76 | As active layer is formed via layer-by-layer deposition, a 'total concentration' for a single blend solution is not applicable. The DL2 donor solution concentration (assumed 4 mg/mL based on Y6 series) is not explicitly stated for this specific device. The L8-BO acceptor solution concentration is not specified. The thickness of the active layer film is not explicitly provided in the text. The HOMO/LUMO levels for the acceptor (L8-BO) are not explicitly stated in the text.
https://doi.org/10.1002/adma.202308909 | DL3/L8-BO Optimal Device | Conventional | DL3 | L8-BO | LbL | LbL (Chlorobenzene for donor, Chloroform for acceptor) |  | As-cast | 16.63 | 0.9 | 25.62 | 74.87 | As active layer is formed via layer-by-layer deposition, a 'total concentration' for a single blend solution is not applicable. The DL3 donor solution concentration (assumed 4.5 mg/mL based on Y6 series) is not explicitly stated for this specific device. The L8-BO acceptor solution concentration is not specified. The thickness of the active layer film is not explicitly provided in the text. The HOMO/LUMO levels for the acceptor (L8-BO) are not explicitly stated in the text.
https://doi.org/10.1002/adma.202308909 | DL4/L8-BO Optimal Device | Conventional | DL4 | L8-BO | LbL | LbL (Chlorobenzene for donor, Chloroform for acceptor) |  | As-cast | 16.63 | 0.906 | 24.38 | 72.71 | As active layer is formed via layer-by-layer deposition, a 'total concentration' for a single blend solution is not applicable. The DL4 donor solution concentration (assumed 5 mg/mL based on Y6 series) is not explicitly stated for this specific device. The L8-BO acceptor solution concentration is not specified. The thickness of the active layer film is not explicitly provided in the text. The HOMO/LUMO levels for the acceptor (L8-BO) are not explicitly stated in the text.
https://doi.org/10.1002/adma.202308909 | L2/L8-BO Optimal Device | Conventional | L2 | L8-BO | LbL | LbL (Chlorobenzene for donor, Chloroform for acceptor) |  | As-cast | 16.62 | 0.913 | 23.64 | 72.66 | As active layer is formed via layer-by-layer deposition, a 'total concentration' for a single blend solution is not applicable. The L2 donor solution concentration (assumed 5 mg/mL based on Y6 series) is not explicitly stated for this specific device. The L8-BO acceptor solution concentration is not specified. The thickness of the active layer film is not explicitly provided in the text. The HOMO/LUMO levels for the acceptor (L8-BO) are not explicitly stated in the text.
https://doi.org/10.1039/d4ee05083e | Device 1 (PM6:PY-SSe BHJ, rigid) | Conventional | PM6 | PY-SSe | 1:1.2 | Chloroform | 1-chloronaphthalene | 100 | 16.6 | 0.919 | 25.39 | 74.17 | Optimal device performance was achieved with a blade coating speed of 23 mm/s. The blade-coating process occurred on a 40 °C hot plate. PM6 HOMO is -5.56 eV and PY-SSe LUMO is -3.80 eV, as shown in Fig. 1d.
https://doi.org/10.1039/d4ee05083e | Device 2 (D18-Cl:PY-Cl BHJ, rigid) | Conventional | D18-Cl | PY-Cl | 1:1.2 | Chloroform | 1-chloronaphthalene | 100 | 16.6 | 0.937 | 24.95 | 72.1 | Optimal device performance was achieved with a blade coating speed of 23 mm/s. The D18-Cl:PY-Cl solution was stirred at 50 °C for 2 hours prior to deposition. The blade-coating process occurred on a 40 °C hot plate. D18-Cl HOMO is -5.50 eV and PY-Cl LUMO is -3.80 eV, as shown in Fig. 1d.
https://doi.org/10.1039/d4ee05083e | Device 3 (Q-BHJ, rigid) | Conventional | PM6 & D18-Cl | PY-SSe & PY-Cl | 1.25 PM6 : 1 D18-Cl : 1.5 PY-SSe : 1.2 PY-Cl | Chloroform | 1-chloronaphthalene | 100 | 16.6 | 0.924 | 25 | 69.33 | Optimal device performance was achieved with a blade coating speed of 23 mm/s. The active layer solution was prepared by mixing PM6:PY-SSe (1:1.2, 10 mg/mL total concentration) and D18-Cl:PY-Cl (1:1.2, 8 mg/mL total concentration) solutions at a 1:1 volume ratio. The D18-Cl:PY-Cl solution was stirred at 50 °C for 2 hours. The blade-coating process occurred on a 40 °C hot plate. D18-Cl HOMO is -5.50 eV and the common acceptor (PY-SSe/PY-Cl) LUMO is -3.80 eV, as shown in Fig. 1d.
https://doi.org/10.1039/d4ee05083e | Device 4 (Q-LbL, rigid) | Conventional | PM6 & D18-Cl | PY-SSe & PY-Cl | LbL | Chloroform | 1-chloronaphthalene | 100 | 16.6 | 0.93 | 26.6 | 78.65 | Optimal device performance was achieved with a blade coating speed of 23 mm/s. The active layer was sequentially blade-coated as (D18-Cl:PY-Cl) followed by (PM6:PY-SSe). The D18-Cl:PY-Cl solution had a total concentration of 5 mg/mL and was stirred at 50 °C for 2 hours. The PM6:PY-SSe solution had a total concentration of 6 mg/mL. The blade-coating process occurred on a 40 °C hot plate. D18-Cl HOMO is -5.50 eV and the common acceptor (PY-SSe/PY-Cl) LUMO is -3.80 eV, as shown in Fig. 1d.
https://doi.org/10.1039/d4ee05083e | Device 5 (Q-LbL, rigid, Toluene) | Conventional | PM6 & D18-Cl | PY-SSe & PY-Cl | LbL | Toluene | 1-chloronaphthalene | 100 | 16.59 | 0.926 | 26.02 | 76.53 | Optimal device performance is found in Table S7. Active layer solutions were stirred at 80 °C for 3 hours. The blade-coating process occurred on a 60 °C hot plate. The first layer (D18-Cl:PY-Cl) solution had a total concentration of 5 mg/mL. The second layer (PM6:PY-SSe) solution had a total concentration of 6 mg/mL. D18-Cl HOMO is -5.50 eV and the common acceptor (PY-SSe/PY-Cl) LUMO is -3.80 eV, as shown in Fig. 1d.
https://doi.org/10.1039/d4ee05083e | Device 6 (Q-LbL, rigid, THF) | Conventional | PM6 & D18-Cl | PY-SSe & PY-Cl | LbL | Tetrahydrofuran | 1-chloronaphthalene | 100 | 16.59 | 0.923 | 25.91 | 77.23 | Optimal device performance is found in Table S8. Active layer solutions were stirred at 80 °C for 3 hours. The blade-coating process occurred on a 60 °C hot plate. The first layer (D18-Cl:PY-Cl) solution had a total concentration of 5 mg/mL. The second layer (PM6:PY-SSe) solution had a total concentration of 6 mg/mL. D18-Cl HOMO is -5.50 eV and the common acceptor (PY-SSe/PY-Cl) LUMO is -3.80 eV, as shown in Fig. 1d.
https://doi.org/10.1039/d4ee05083e | Device 7 (Q-LbL, rigid, Ortho-xylene) | Conventional | PM6 & D18-Cl | PY-SSe & PY-Cl | LbL | Ortho-xylene | 1-chloronaphthalene | 100 | 16.57 | 0.924 | 25.48 | 77.7 | Optimal device performance is found in Table S9. Active layer solutions were stirred at 80 °C for 3 hours. The blade-coating process occurred on a 60 °C hot plate. The first layer (D18-Cl:PY-Cl) solution had a total concentration of 5 mg/mL. The second layer (PM6:PY-SSe) solution had a total concentration of 6 mg/mL. D18-Cl HOMO is -5.50 eV and the common acceptor (PY-SSe/PY-Cl) LUMO is -3.80 eV, as shown in Fig. 1d.
https://doi.org/10.1039/d4ee05083e | Device 8 (Q-LbL, flexible) | Unknown | PM6 & D18-Cl | PY-SSe & PY-Cl | LbL | Chloroform | 1-chloronaphthalene | 100 | 16.56 | 0.926 | 24.55 | 74.89 | Optimal device performance is found in Table S10. The active layer was sequentially blade-coated as (D18-Cl:PY-Cl) followed by (PM6:PY-SSe). The D18-Cl:PY-Cl solution had a total concentration of 5 mg/mL and was stirred at 50 °C for 2 hours. The PM6:PY-SSe solution had a total concentration of 6 mg/mL. The flexible ITO substrate was provided by C. J. Brabec. The blade-coating process occurred on a 40 °C hot plate. D18-Cl HOMO is -5.50 eV and the common acceptor (PY-SSe/PY-Cl) LUMO is -3.80 eV, as shown in Fig. 1d.
https://doi.org/10.1002/adma.202411957 | PM6:L8-BO-X (TA, Standard Architecture) | Conventional | PM6 | L8-BO-X | 1:1.2 | Chloroform | 1,3,5-trichlorobenzene | 90 | 16.56 | 0.878 | 27.99 | 77.24 | Jsc from J-V is 27.99 mA cm⁻², while integrated Jsc from EQE is 27.09 mA cm⁻². The additive amount is 7mg/ml, not a volume percentage. This device configuration uses 2PACZ as HTL and PNDIT-F3N as ETL. Optimal TA conditions (90°C, 5min) were identified from Table S2 for this system.
https://doi.org/10.1002/adma.202411957 | PM6:L8-BO-X (RTA, Standard Architecture) | Conventional | PM6 | L8-BO-X | 1:1.2 | Chloroform | 1,3,5-trichlorobenzene | 70 | 16.56 | 0.891 | 28.12 | 79.46 | Certified PCE is 19.42%. Jsc from J-V is 28.12 mA cm⁻², while integrated Jsc from EQE is 27.11 mA cm⁻². The additive amount is 7mg/ml, not a volume percentage. This device configuration uses 2PACZ as HTL and PNDIT-F3N as ETL. Optimal RTA conditions (70°C, 20min) were identified from Table S3 for this system.
https://doi.org/10.1002/adma.202411957 | PM6:L8-BO-X (TA, Simplified Architecture) | Unknown | PM6 | L8-BO-X | 1:1.2 | Chloroform | 1,3,5-trichlorobenzene | Details in Notes | 16.53 | 0.708 | 26.37 | 55.15 | Jsc from J-V is 26.37 mA cm⁻², while integrated Jsc from EQE is 25.23 mA cm⁻². The additive amount is 7mg/ml, not a volume percentage. This device configuration is without HTL/ETL. Optimal TA conditions (temperature and time) for this specific architecture were not explicitly specified, only stated as 'TA-treated'.
https://doi.org/10.1002/adma.202411957 | PM6:L8-BO-X (RTA, Simplified Architecture) | Unknown | PM6 | L8-BO-X | 1:1.2 | Chloroform | 1,3,5-trichlorobenzene | Details in Notes | 16.51 | 0.722 | 26.61 | 57.48 | Jsc from J-V is 26.61 mA cm⁻², while integrated Jsc from EQE is 25.53 mA cm⁻². The additive amount is 7mg/ml, not a volume percentage. This device configuration is without HTL/ETL. Optimal RTA conditions (temperature and time) for this specific architecture were not explicitly specified, only stated as 'RTA-treated'.
https://doi.org/10.1002/adma.202411957 | PM6:Y6 (TA, Standard Architecture) | Conventional | PM6 | Y6 | 1:1.2 | Chloroform | 1,3,5-trichlorobenzene | Details in Notes | 16.51 | 0.844 | 27.93 | 77.1 | Jsc from J-V is 27.93 mA cm⁻², while integrated Jsc from EQE is 27.15 mA cm⁻². The additive amount is 7mg/ml, not a volume percentage. This device configuration uses 2PACZ as HTL and PNDIT-F3N as ETL. Specific TA conditions (temperature and time) for PM6:Y6 were not explicitly stated.
https://doi.org/10.1002/adma.202411957 | PM6:Y6 (RTA, Standard Architecture) | Conventional | PM6 | Y6 | 1:1.2 | Chloroform | 1,3,5-trichlorobenzene | Details in Notes | 16.5 | 0.851 | 28.13 | 77.76 | Jsc from J-V is 28.13 mA cm⁻², while integrated Jsc from EQE is 27.27 mA cm⁻². The additive amount is 7mg/ml, not a volume percentage. This device configuration uses 2PACZ as HTL and PNDIT-F3N as ETL. Specific RTA conditions (temperature and time) for PM6:Y6 were not explicitly stated.
https://doi.org/10.1002/adma.202411957 | PM6:BTP-eC9-4F (TA, Standard Architecture) | Conventional | PM6 | BTP-eC9-4F | 1:1.2 | Chloroform | 1,3,5-trichlorobenzene | Details in Notes | 16.5 | 0.853 | 27.83 | 77.92 | Jsc from J-V is 27.83 mA cm⁻², while integrated Jsc from EQE is 27.01 mA cm⁻². The additive amount is 7mg/ml, not a volume percentage. This device configuration uses 2PACZ as HTL and PNDIT-F3N as ETL. Specific TA conditions (temperature and time) for PM6:BTP-eC9-4F were not explicitly stated.
https://doi.org/10.1002/adma.202411957 | PM6:BTP-eC9-4F (RTA, Standard Architecture) | Conventional | PM6 | BTP-eC9-4F | 1:1.2 | Chloroform | 1,3,5-trichlorobenzene | Details in Notes | 16.5 | 0.867 | 27.96 | 79.6 | Jsc from J-V is 27.96 mA cm⁻², while integrated Jsc from EQE is 27.12 mA cm⁻². The additive amount is 7mg/ml, not a volume percentage. This device configuration uses 2PACZ as HTL and PNDIT-F3N as ETL. Specific RTA conditions (temperature and time) for PM6:BTP-eC9-4F were not explicitly stated.
https://doi.org/10.1002/adma.202411957 | PM6:L8-BO (TA, Standard Architecture) | Conventional | PM6 | L8-BO | 1:1.2 | Chloroform | 1,3,5-trichlorobenzene | Details in Notes | 16.5 | 0.895 | 27.11 | 78.98 | Jsc from J-V is 27.11 mA cm⁻², while integrated Jsc from EQE is 26.20 mA cm⁻². The additive amount is 7mg/ml, not a volume percentage. This device configuration uses 2PACZ as HTL and PNDIT-F3N as ETL. Specific TA conditions (temperature and time) for PM6:L8-BO were not explicitly stated.
https://doi.org/10.1002/adma.202411957 | PM6:L8-BO (RTA, Standard Architecture) | Conventional | PM6 | L8-BO | 1:1.2 | Chloroform | 1,3,5-trichlorobenzene | Details in Notes | 16.5 | 0.9 | 27.26 | 80.07 | Jsc from J-V is 27.26 mA cm⁻², while integrated Jsc from EQE is 26.31 mA cm⁻². The additive amount is 7mg/ml, not a volume percentage. This device configuration uses 2PACZ as HTL and PNDIT-F3N as ETL. Specific RTA conditions (temperature and time) for PM6:L8-BO were not explicitly stated.
https://doi.org/10.1002/adma.202411957 | PM6/PJ1-γ (TA, Layer-by-Layer) | Conventional | PM6 | PJ1-γ | LbL | Toluene | 1-chloronaphthalene | Details in Notes | 16.5 | 0.932 | 25.16 | 72.91 | Jsc from J-V is 25.16 mA cm⁻², while integrated Jsc from EQE is 24.54 mA cm⁻². Active layer fabricated using Layer-by-Layer method. PM6 (8 mg/ml) solution was spin-coated on PEDOT:PSS, then PJ1-γ (10 mg/ml) solution was spin-coated on the PM6 layer. Specific TA conditions (temperature and time) for PM6/PJ1-γ were not explicitly stated.
https://doi.org/10.1002/adma.202411957 | PM6/PJ1-γ (RTA, Layer-by-Layer) | Conventional | PM6 | PJ1-γ | LbL | Toluene | 1-chloronaphthalene | Details in Notes | 16.5 | 0.939 | 25.37 | 73.71 | Jsc from J-V is 25.37 mA cm⁻², while integrated Jsc from EQE is 24.88 mA cm⁻². Active layer fabricated using Layer-by-Layer method. PM6 (8 mg/ml) solution was spin-coated on PEDOT:PSS, then PJ1-γ (10 mg/ml) solution was spin-coated on the PM6 layer. Specific RTA conditions (temperature and time) for PM6/PJ1-γ were not explicitly stated.
https://doi.org/10.1002/aenm.201602127 | PBTA-BO:IFBR (1:0.6) - Binary (Ca/Al) | Conventional | PBTA-BO | IFBR | 1:0.6 | dichlorobenzene |  | 120 | 16.49 | 1.057 | 6.56 | 36.29 | Performance metrics are from Table S1. Average PCE for 8 devices was 2.48%. PBTA-BO HOMO: -5.31 eV; IFBR LUMO: -3.64 eV.
https://doi.org/10.1002/aenm.201602127 | PBTA-BO:IFBR (1:0.8) - Binary (Ca/Al) | Conventional | PBTA-BO | IFBR | 1:0.8 | dichlorobenzene |  | 120 | 16.46 | 1.046 | 7.02 | 40.12 | Performance metrics are from Table S1. Average PCE for 8 devices was 2.75%. PBTA-BO HOMO: -5.31 eV; IFBR LUMO: -3.64 eV.
https://doi.org/10.1002/aenm.201602127 | PBTA-BO:IFBR (1:1) - Binary (Ca/Al) | Conventional | PBTA-BO | IFBR | 1:1 | dichlorobenzene |  | 120 | 16.46 | 1.047 | 7.13 | 42.64 | Performance metrics are from Table S1. Average PCE for 8 devices was 3.09%. PBTA-BO HOMO: -5.31 eV; IFBR LUMO: -3.64 eV.
https://doi.org/10.1002/aenm.201602127 | PBTA-BO:IFBR (1:1.6) - Binary (Ca/Al) | Conventional | PBTA-BO | IFBR | 1:1.6 | dichlorobenzene |  | 120 | 16.44 | 1.06 | 7.86 | 44.06 | Performance metrics are from Table S1 and S3. Average PCE for 8 devices was 3.51%. PBTA-BO HOMO: -5.31 eV; IFBR LUMO: -3.64 eV.
https://doi.org/10.1002/aenm.201602127 | PBTA-BO:IFBR (1:2) - Binary (Ca/Al) | Conventional | PBTA-BO | IFBR | 1:2 | dichlorobenzene |  | 120 | 16.44 | 1.038 | 6.81 | 44.29 | Performance metrics are from Table S1. Average PCE for 8 devices was 3.07%. PBTA-BO HOMO: -5.31 eV; IFBR LUMO: -3.64 eV.
https://doi.org/10.1002/aenm.201602127 | PBTA-BO:PC61BM (1:1.6) - Binary (Ca/Al) | Conventional | PBTA-BO | PC61BM | 1:1.6 | dichlorobenzene |  | 120 | 16.44 | 0.87 | 8.65 | 71.89 | Performance metrics are from Table S2. Average PCE for 8 devices was 5.29%. The ratio '1:0:1.6' implies a binary blend of PBTA-BO and PC61BM in a 1:1.6 weight ratio. PBTA-BO HOMO: -5.31 eV; PC61BM LUMO: -3.80 eV.
https://doi.org/10.1002/aenm.201602127 | PBTA-BO:IFBR:PC61BM (1:0.6:1.0) - Ternary (Ca/Al) | Conventional | PBTA-BO | IFBR, PC61BM | 1:0.6:1.0 | dichlorobenzene |  | 120 | 16.44 | 0.92 | 12.11 | 63.74 | Performance metrics are from Table S2. Average PCE for 8 devices was 6.97%. PBTA-BO HOMO: -5.31 eV; IFBR LUMO: -3.64 eV; PC61BM LUMO: -3.80 eV.
https://doi.org/10.1002/aenm.201602127 | PBTA-BO:IFBR:PC61BM (1:0.8:0.8) - Ternary (Ca/Al) | Conventional | PBTA-BO | IFBR, PC61BM | 1:0.8:0.8 | dichlorobenzene |  | 120 | 16.41 | 0.916 | 13.51 | 56.01 | Performance metrics are from Table S2 and S3. Average PCE for 8 devices was 6.85%. PBTA-BO HOMO: -5.31 eV; IFBR LUMO: -3.64 eV; PC61BM LUMO: -3.80 eV.
https://doi.org/10.1002/aenm.201602127 | PBTA-BO:IFBR:PC61BM (1:1.0:0.6) - Ternary (Ca/Al) | Conventional | PBTA-BO | IFBR, PC61BM | 1:1.0:0.6 | dichlorobenzene |  | 120 | 16.4 | 0.943 | 11.22 | 49.38 | Performance metrics are from Table S2. Average PCE for 8 devices was 5.06%. PBTA-BO HOMO: -5.31 eV; IFBR LUMO: -3.64 eV; PC61BM LUMO: -3.80 eV.
https://doi.org/10.1002/aenm.201602127 | PBTA-BO:IBR (1:1.6) - Binary (Ca/Al) | Conventional | PBTA-BO | IBR | 1:1.6 | dichlorobenzene |  | 120 | 16.4 | 1.1 | 6.19 | 54.22 | Performance metrics are from Table S3. Average PCE for 8 devices was 3.56%. IBR is the non-fluorinated counterpart of IFBR. PBTA-BO HOMO: -5.31 eV; IBR LUMO: -3.60 eV.
https://doi.org/10.1002/aenm.201602127 | PBTA-BO:IBR:PC61BM (1:0.8:0.8) - Ternary (Ca/Al) | Conventional | PBTA-BO | IBR, PC61BM | 1:0.8:0.8 | dichlorobenzene |  | 120 | 16.4 | 0.93 | 11.25 | 55.39 | Performance metrics are from Table S3. Average PCE for 8 devices was 5.78%. IBR is the non-fluorinated counterpart of IFBR. PBTA-BO HOMO: -5.31 eV; IBR LUMO: -3.60 eV; PC61BM LUMO: -3.80 eV.
https://doi.org/10.1002/aenm.201602127 | PBTA-BO:PC61BM (1:1.6) - Binary (PFN-Br/Al) | Conventional | PBTA-BO | PC61BM | 1:1.6 | dichlorobenzene |  | 120 | 16.37 | 0.873 | 8.93 | 73.02 | Performance metrics are from Table 1. Average PCE for 8 devices was 5.53%. The ratio '1:0:1.6' implies a binary blend of PBTA-BO and PC61BM in a 1:1.6 weight ratio. PFN-Br solution for ETL deposition is in methane (0.5 mg mL-1). PBTA-BO HOMO: -5.31 eV; PC61BM LUMO: -3.80 eV.
https://doi.org/10.1002/aenm.201602127 | PBTA-BO:IFBR:PC61BM (1:0.6:1) - Ternary (PFN-Br/Al) | Conventional | PBTA-BO | IFBR, PC61BM | 1:0.6:1 | dichlorobenzene |  | 120 | 16.37 | 0.92 | 13.08 | 64.31 | Performance metrics are from Table 1. Average PCE for 8 devices was 7.64%. PFN-Br solution for ETL deposition is in methane (0.5 mg mL-1). PBTA-BO HOMO: -5.31 eV; IFBR LUMO: -3.64 eV; PC61BM LUMO: -3.80 eV.
https://doi.org/10.1002/aenm.201602127 | PBTA-BO:IFBR:PC61BM (1:0.8:1) - Ternary (PFN-Br/Al) (Champion) | Conventional | PBTA-BO | IFBR, PC61BM | 1:0.8:1 | dichlorobenzene |  | 120 | 16.35 | 0.926 | 13.45 | 65.07 | Performance metrics are from Table 1. Average PCE for 8 devices was 8.01%. This is the champion device reported. PFN-Br solution for ETL deposition is in methane (0.5 mg mL-1). PBTA-BO HOMO: -5.31 eV; IFBR LUMO: -3.64 eV; PC61BM LUMO: -3.80 eV.
https://doi.org/10.1002/aenm.201602127 | PBTA-BO:IFBR (1:1.6) - Binary (PFN-Br/Al) | Conventional | PBTA-BO | IFBR | 1:1.6 | dichlorobenzene |  | 120 | 16.35 | 1.06 | 8.34 | 43.52 | Performance metrics are from Table 1. Average PCE for 8 devices was 3.65%. The ratio '1:1.6:0' implies a binary blend of PBTA-BO and IFBR in a 1:1.6 weight ratio. PFN-Br solution for ETL deposition is in methane (0.5 mg mL-1). PBTA-BO HOMO: -5.31 eV; IFBR LUMO: -3.64 eV.
https://doi.org/10.1002/aenm.201602127 | IFBR:PC61BM (1:1) - Binary (Ca/Al) | Conventional | Details in Notes | IFBR, PC61BM | 1:1 | dichlorobenzene |  | 120 | 16.35 | 1.057 | 0.47 | 26.42 | Performance metrics are from Figure S5. This device consists of an acceptor-acceptor blend (IFBR:PC61BM) without an explicit donor polymer, fabricated to confirm charge transfer from IFBR to PC61BM. The donor material for this specific binary device was not explicitly stated. IFBR LUMO: -3.64 eV; PC61BM LUMO: -3.80 eV.
https://doi.org/10.1016/j.orgel.2021.106201 | Device 1 (PM6:Y6 binary) | Conventional | PM6 | Y6 | 1:1.2:0 | Chloroform | 1-chloronaphthalene | 80 | 16.35 | 0.842 | 25.7 | 73.5 | Active layer thickness is not specified in the text. The device's HOMO is derived from the PM6 donor and LUMO from the Y6 acceptor, as shown in Fig. 1c.
https://doi.org/10.1016/j.orgel.2021.106201 | Device 2 (Optimal Ternary PM6:Y6:IDTP-4F) | Conventional | PM6 | Y6:IDTP-4F | 1:1.1:0.1 | Chloroform | 1-chloronaphthalene | 80 | 16.34 | 0.863 | 25.7 | 77.2 | Active layer thickness is not specified in the text. The device's HOMO is derived from the PM6 donor. The effective LUMO of the Y6:IDTP-4F (1.1:0.1) acceptor blend is taken from Table S1.
https://doi.org/10.1016/j.orgel.2021.106201 | Device 3 (Ternary PM6:Y6:IDTP-4F) | Conventional | PM6 | Y6:IDTP-4F | 1:0.9:0.3 | Chloroform | 1-chloronaphthalene | 80 | 16.34 | 0.876 | 25 | 75.8 | Active layer thickness is not specified in the text. The device's HOMO is derived from the PM6 donor. The effective LUMO of the Y6:IDTP-4F (0.9:0.3) acceptor blend is taken from Table S1.
https://doi.org/10.1016/j.orgel.2021.106201 | Device 4 (Ternary PM6:Y6:IDTP-4F) | Conventional | PM6 | Y6:IDTP-4F | 1:0.7:0.5 | Chloroform | 1-chloronaphthalene | 80 | 16.32 | 0.883 | 23.8 | 71.1 | Active layer thickness is not specified in the text. The device's HOMO is derived from the PM6 donor. The effective LUMO of the Y6:IDTP-4F (0.7:0.5) acceptor blend is taken from Table S1.
https://doi.org/10.1016/j.orgel.2021.106201 | Device 5 (Ternary PM6:Y6:IDTP-4F) | Conventional | PM6 | Y6:IDTP-4F | 1:0.5:0.7 | Chloroform | 1-chloronaphthalene | 80 | 16.3 | 0.893 | 23.3 | 70.5 | Active layer thickness is not specified in the text. The device's HOMO is derived from the PM6 donor. The effective LUMO for the Y6:IDTP-4F (0.5:0.7) acceptor blend is not explicitly provided in Table S1.
https://doi.org/10.1016/j.orgel.2021.106201 | Device 6 (Ternary PM6:Y6:IDTP-4F) | Conventional | PM6 | Y6:IDTP-4F | 1:0.3:0.9 | Chloroform | 1-chloronaphthalene | 80 | 16.3 | 0.916 | 22.3 | 68.2 | Active layer thickness is not specified in the text. The device's HOMO is derived from the PM6 donor. The effective LUMO for the Y6:IDTP-4F (0.3:0.9) acceptor blend is not explicitly provided in Table S1.
https://doi.org/10.1016/j.orgel.2021.106201 | Device 7 (PM6:IDTP-4F binary) | Conventional | PM6 | IDTP-4F | 1:0:1.2 | Chloroform | 1-chloronaphthalene | 80 | 16.28 | 0.931 | 20.3 | 67.3 | Active layer thickness is not specified in the text. The device's HOMO is derived from the PM6 donor and LUMO from the IDTP-4F acceptor, as shown in Fig. 1c.
https://doi.org/10.1002/adfm.202110743 | Device 1 (PM6:Y6 Binary) | Inverted | PM6 | Y6 | 1:1.2 | Chloroform | Chloronaphthalene | 80 | 16.28 | 0.839 | 25.88 | 77.87 | PCE value is the champion reported in Table 1.
https://doi.org/10.1002/adfm.202110743 | Device 2 (PM6:Y6:ITIC-M 5% in acceptors) | Inverted | PM6 | Y6:ITIC-M | 1:1.2 (5 wt% ITIC-M in acceptors) | Chloroform | Chloronaphthalene | 80 | 16.28 | 0.859 | 26.35 | 80.1 | PCE value is the champion reported in Table 1. This is the champion device.
https://doi.org/10.1002/adfm.202110743 | Device 3 (PM6:Y6:ITIC-M 10% in acceptors) | Inverted | PM6 | Y6:ITIC-M | 1:1.2 (10 wt% ITIC-M in acceptors) | Chloroform | Chloronaphthalene | 80 | 16.25 | 0.862 | 26.09 | 78.63 | PCE value is the champion reported in Table 1.
https://doi.org/10.1002/adfm.202110743 | Device 4 (PM6:Y6:ITIC-M 20% in acceptors) | Inverted | PM6 | Y6:ITIC-M | 1:1.2 (20 wt% ITIC-M in acceptors) | Chloroform | Chloronaphthalene | 80 | 16.25 | 0.869 | 25.77 | 74.55 | PCE value is the champion reported in Table 1.
https://doi.org/10.1002/adfm.202110743 | Device 5 (PM6:Y6:ITIC-M 50% in acceptors) | Inverted | PM6 | Y6:ITIC-M | 1:1.2 (50 wt% ITIC-M in acceptors) | Chloroform | Chloronaphthalene | 80 | 16.24 | 0.928 | 23 | 66.35 | PCE value is the champion reported in Table 1.
https://doi.org/10.1002/adfm.202110743 | Device 6 (PM6:ITIC-M Binary) | Inverted | PM6 | ITIC-M | 1:1.2 | Chloroform | Chloronaphthalene | 80 | 16.24 | 1.036 | 14.32 | 59.48 | PCE value is the champion reported in Table 1. The active layer thickness for this binary device is explicitly stated as 115 nm, differing from the 100 nm for Y6-containing blends.
https://doi.org/10.1002/adfm.202105304 | Device 1 (Binary PM6:Y6) | Inverted | PM6 | Y6 | 1:1.2 | Chloroform/1-Chloronaphthalene (100:0.5 v/v) |  | Details in Notes | 16.24 | 0.841 | 25.41 | 72.45 | The text does not explicitly state the active layer thickness. Post-deposition thermal annealing temperature and time for the active layer are not specified in the text; only solution heating (60 °C for 6 hours) and PEDOT:PSS drying (150 °C for 10 min) are mentioned. HOMO for PM6 is -5.28 eV and LUMO for PM6 is -3.49 eV. HOMO for Y6 is -5.81 eV and LUMO for Y6 is -4.50 eV.
https://doi.org/10.1002/adfm.202105304 | Device 2 (Ternary PM6:Y6:IDTT-M) | Inverted | PM6 | Y6, IDTT-M | 1:1.08:0.12 | Chloroform/1-Chloronaphthalene (100:0.5 v/v) |  | Details in Notes | 16.23 | 0.862 | 25.6 | 72.95 | The text does not explicitly state the active layer thickness. Post-deposition thermal annealing temperature and time for the active layer are not specified in the text; only solution heating (60 °C for 6 hours) and PEDOT:PSS drying (150 °C for 10 min) are mentioned. HOMO for PM6 is -5.28 eV and LUMO for PM6 is -3.49 eV. HOMO for Y6 is -5.81 eV and LUMO for Y6 is -4.50 eV. HOMO for IDTT-M is -5.78 eV and LUMO for IDTT-M is -4.05 eV. The lowest LUMO for the acceptors is Y6 (-4.50 eV).
https://doi.org/10.1002/adfm.202105304 | Device 3 (Optimal Ternary PM6:Y6:IDTT-M) | Inverted | PM6 | Y6, IDTT-M | 1:1.02:0.18 | Chloroform/1-Chloronaphthalene (100:0.5 v/v) |  | Details in Notes | 16.23 | 0.872 | 25.81 | 73.89 | The text does not explicitly state the active layer thickness. Post-deposition thermal annealing temperature and time for the active layer are not specified in the text; only solution heating (60 °C for 6 hours) and PEDOT:PSS drying (150 °C for 10 min) are mentioned. HOMO for PM6 is -5.28 eV and LUMO for PM6 is -3.49 eV. HOMO for Y6 is -5.81 eV and LUMO for Y6 is -4.50 eV. HOMO for IDTT-M is -5.78 eV and LUMO for IDTT-M is -4.05 eV. The lowest LUMO for the acceptors is Y6 (-4.50 eV).
https://doi.org/10.1002/adfm.202105304 | Device 4 (Ternary PM6:Y6:IDTT-M) | Inverted | PM6 | Y6, IDTT-M | 1:0.96:0.24 | Chloroform/1-Chloronaphthalene (100:0.5 v/v) |  | Details in Notes | 16.22 | 0.877 | 24.88 | 72.64 | The text does not explicitly state the active layer thickness. Post-deposition thermal annealing temperature and time for the active layer are not specified in the text; only solution heating (60 °C for 6 hours) and PEDOT:PSS drying (150 °C for 10 min) are mentioned. HOMO for PM6 is -5.28 eV and LUMO for PM6 is -3.49 eV. HOMO for Y6 is -5.81 eV and LUMO for Y6 is -4.50 eV. HOMO for IDTT-M is -5.78 eV and LUMO for IDTT-M is -4.05 eV. The lowest LUMO for the acceptors is Y6 (-4.50 eV).
https://doi.org/10.1002/adfm.202105304 | Device 5 (Ternary PM6:Y6:IDTT-M) | Inverted | PM6 | Y6, IDTT-M | 1:0.84:0.36 | Chloroform/1-Chloronaphthalene (100:0.5 v/v) |  | Details in Notes | 16.22 | 0.889 | 23.68 | 68 | The text does not explicitly state the active layer thickness. Post-deposition thermal annealing temperature and time for the active layer are not specified in the text; only solution heating (60 °C for 6 hours) and PEDOT:PSS drying (150 °C for 10 min) are mentioned. HOMO for PM6 is -5.28 eV and LUMO for PM6 is -3.49 eV. HOMO for Y6 is -5.81 eV and LUMO for Y6 is -4.50 eV. HOMO for IDTT-M is -5.78 eV and LUMO for IDTT-M is -4.05 eV. The lowest LUMO for the acceptors is Y6 (-4.50 eV).
https://doi.org/10.1002/adfm.202105304 | Device 6 (Binary PM6:IDTT-M) | Inverted | PM6 | IDTT-M | 1:1.2 | Chloroform/1-Chloronaphthalene (100:0.5 v/v) |  | Details in Notes | 16.22 | 1.16 | 11.05 | 60.7 | The text does not explicitly state the active layer thickness. Post-deposition thermal annealing temperature and time for the active layer are not specified in the text; only solution heating (60 °C for 6 hours) and PEDOT:PSS drying (150 °C for 10 min) are mentioned. HOMO for PM6 is -5.28 eV and LUMO for PM6 is -3.49 eV. HOMO for IDTT-M is -5.78 eV and LUMO for IDTT-M is -4.05 eV.
https://doi.org/10.1021/acs.jpclett.0c03177 | PM6:Y6:ITIC 1:1.15:0.05 | Inverted | PM6 | Y6, ITIC | 1:1.15:0.05 | Chloroform | Chloronaphthalene | 50 | 16.2 | 0.856 | 25.03 | 75.67 | PCE, Voc, Jsc, and FF values are means from Table 1. HOMO and LUMO levels for the active layer blend are not explicitly reported as single values in the text; only for individual components.
https://doi.org/10.1021/acs.jpclett.0c03177 | PM6:Y6:ITIC 1:1.1:0.1 | Inverted | PM6 | Y6, ITIC | 1:1.1:0.1 | Chloroform | Chloronaphthalene | 50 | 16.2 | 0.856 | 25.17 | 74.58 | PCE, Voc, Jsc, and FF values are means from Table 1. HOMO and LUMO levels for the active layer blend are not explicitly reported as single values in the text; only for individual components.
https://doi.org/10.1021/acs.jpclett.0c03177 | PM6:Y6:ITIC 1:1:0.2 | Inverted | PM6 | Y6, ITIC | 1:1:0.2 | Chloroform | Chloronaphthalene | 50 | 16.2 | 0.867 | 24.15 | 71.12 | PCE, Voc, Jsc, and FF values are means from Table 1. HOMO and LUMO levels for the active layer blend are not explicitly reported as single values in the text; only for individual components.
https://doi.org/10.1021/acs.jpclett.0c03177 | PM6:Y6:ITIC 1:0.8:0.4 | Inverted | PM6 | Y6, ITIC | 1:0.8:0.4 | Chloroform | Chloronaphthalene | 50 | 16.2 | 0.878 | 23.03 | 67.86 | PCE, Voc, Jsc, and FF values are means from Table 1. HOMO and LUMO levels for the active layer blend are not explicitly reported as single values in the text; only for individual components.
https://doi.org/10.1021/acs.jpclett.0c03177 | PM6:Y6:ITIC 1:0.6:0.6 | Inverted | PM6 | Y6, ITIC | 1:0.6:0.6 | Chloroform | Chloronaphthalene | 50 | 16.15 | 0.911 | 19.74 | 65.62 | PCE, Voc, Jsc, and FF values are means from Table 1. HOMO and LUMO levels for the active layer blend are not explicitly reported as single values in the text; only for individual components.
https://doi.org/10.1021/acs.jpclett.0c03177 | PM6:Y6:ITIC 1:0.4:0.8 | Inverted | PM6 | Y6, ITIC | 1:0.4:0.8 | Chloroform | Chloronaphthalene | 50 | 16.14 | 0.944 | 17.74 | 64.67 | PCE, Voc, Jsc, and FF values are means from Table 1. HOMO and LUMO levels for the active layer blend are not explicitly reported as single values in the text; only for individual components.
https://doi.org/10.1021/acs.jpclett.0c03177 | PM6:Y6:ITIC 1:0.2:1 | Inverted | PM6 | Y6, ITIC | 1:0.2:1 | Chloroform | Chloronaphthalene | 50 | 16.13 | 0.967 | 16.25 | 60.2 | PCE, Voc, Jsc, and FF values are means from Table 1. HOMO and LUMO levels for the active layer blend are not explicitly reported as single values in the text; only for individual components.
https://doi.org/10.1021/acs.jpclett.0c03177 | PM6:Y6:ITIC 1:0:1.2 | Inverted | PM6 | ITIC | 1:0:1.2 | Chloroform | Chloronaphthalene | 50 | 16.11 | 0.978 | 13.23 | 55.91 | PCE, Voc, Jsc, and FF values are means from Table 1. HOMO and LUMO levels for the active layer blend are not explicitly reported as single values in the text; only for individual components.
https://doi.org/10.1016/j.cej.2020.127444 | Binary PBDB-T:IDTO-T-4F (0 wt% INPIC-Si) | Conventional | PBDB-T | IDTO-T-4F | 1:1 | Chlorobenzene | 1,8-diiodooctane | 100 | 16.1 | 0.861 | 20.77 | 70.18 | Active layer thickness not reported in the provided text. The HOMO and LUMO levels are for the neat IDTO-T-4F acceptor, as derived from cyclic voltammetry (page 3).
https://doi.org/10.1016/j.cej.2020.127444 | Binary PBDB-T:INPIC-Si (100 wt% INPIC-Si in acceptors) | Conventional | PBDB-T | INPIC-Si | 1:1 | Chlorobenzene | 1,8-diiodooctane | 100 | 16.1 | 0.899 | 19.76 | 64.28 | Active layer thickness not reported in the provided text. The HOMO and LUMO levels are for the neat INPIC-Si acceptor, as derived from cyclic voltammetry (page 3).
https://doi.org/10.1016/j.cej.2020.127444 | Ternary PBDB-T:IDTO-T-4F:INPIC-Si (20 wt% INPIC-Si in acceptors) | Conventional | PBDB-T | IDTO-T-4F:INPIC-Si | 1:0.8:0.2 | Chlorobenzene | 1,8-diiodooctane | 100 | 16.1 | 0.866 | 21.54 | 72.04 | Active layer thickness not reported in the provided text. HOMO and LUMO levels are linearly interpolated based on the stated neat acceptor values and Fig. 1c for the blend.
https://doi.org/10.1016/j.cej.2020.127444 | Ternary PBDB-T:IDTO-T-4F:INPIC-Si (40 wt% INPIC-Si in acceptors) - Optimal | Conventional | PBDB-T | IDTO-T-4F:INPIC-Si | 1:0.6:0.4 | Chlorobenzene | 1,8-diiodooctane | 100 | 16.08 | 0.87 | 22.55 | 74.18 | Active layer thickness not reported in the provided text. HOMO and LUMO levels are linearly interpolated based on the stated neat acceptor values and Fig. 1c for the blend. This device is identified as the optimal performer in the paper.
https://doi.org/10.1016/j.cej.2020.127444 | Ternary PBDB-T:IDTO-T-4F:INPIC-Si (60 wt% INPIC-Si in acceptors) | Conventional | PBDB-T | IDTO-T-4F:INPIC-Si | 1:0.4:0.6 | Chlorobenzene | 1,8-diiodooctane | 100 | 16.08 | 0.874 | 21.39 | 69.78 | Active layer thickness not reported in the provided text. HOMO and LUMO levels are linearly interpolated based on the stated neat acceptor values and Fig. 1c for the blend.
https://doi.org/10.1016/j.cej.2020.127444 | Ternary PBDB-T:IDTO-T-4F:INPIC-Si (80 wt% INPIC-Si in acceptors) | Conventional | PBDB-T | IDTO-T-4F:INPIC-Si | 1:0.2:0.8 | Chlorobenzene | 1,8-diiodooctane | 100 | 16.07 | 0.882 | 20.03 | 67.44 | Active layer thickness not reported in the provided text. HOMO and LUMO levels are linearly interpolated based on the stated neat acceptor values and Fig. 1c for the blend.
https://doi.org/10.1016/j.nanoen.2021.106538 | PM6:Y6 Binary | Conventional | PM6 | Y6 | 1:1.2 | Chloroform | DIO | 100 | 16.07 | 0.846 | 26.37 | 70.3 | Active layer thickness not explicitly stated. The 'total_concentration_mg_ml' field refers to the polymer donor concentration (8 mg/mL) from the text, as the total blend concentration was not specified. HOMO is from PM6 and LUMO is from Y6, based on Fig. 1d and text discussion.
https://doi.org/10.1016/j.nanoen.2021.106538 | PM6:Y6:Y-T (5% Y-T) | Conventional | PM6 | Y6:Y-T | 1:1.2 + 5 wt% | Chloroform | DIO | 100 | 16.06 | 0.85 | 26.37 | 72.88 | Active layer thickness not explicitly stated. The 'total_concentration_mg_ml' field refers to the polymer donor concentration (8 mg/mL) from the text, as the total blend concentration was not specified. HOMO/LUMO levels for the alloyed ternary blend were not provided as discrete values in the text.
https://doi.org/10.1016/j.nanoen.2021.106538 | PM6:Y6:Y-T (10% Y-T) - Champion | Conventional | PM6 | Y6:Y-T | 1:1.2 + 10 wt% | Chloroform | DIO | 100 | 16.05 | 0.865 | 26.9 | 74.97 | Active layer thickness not explicitly stated. The 'total_concentration_mg_ml' field refers to the polymer donor concentration (8 mg/mL) from the text, as the total blend concentration was not specified. HOMO/LUMO levels for the alloyed ternary blend were not provided as discrete values in the text. This device is identified as the champion ternary device.
https://doi.org/10.1016/j.nanoen.2021.106538 | PM6:Y6:Y-T (15% Y-T) | Conventional | PM6 | Y6:Y-T | 1:1.2 + 15 wt% | Chloroform | DIO | 100 | 16.02 | 0.869 | 26.28 | 75.24 | Active layer thickness not explicitly stated. The 'total_concentration_mg_ml' field refers to the polymer donor concentration (8 mg/mL) from the text, as the total blend concentration was not specified. HOMO/LUMO levels for the alloyed ternary blend were not provided as discrete values in the text.
https://doi.org/10.1016/j.nanoen.2021.106538 | PM6:Y-T Binary | Conventional | PM6 | Y-T | 1:1.2 | Chloroform | DIO | 100 | 16.02 | 1.19 | 9.21 | 46.15 | Active layer thickness not explicitly stated. The 'total_concentration_mg_ml' field refers to the polymer donor concentration (8 mg/mL) from the text, as the total blend concentration was not specified. HOMO is from PM6 and LUMO is from Y-T, based on Fig. 1d and text discussion. This device represents a binary system with Y-T as the sole acceptor.
https://doi.org/10.1039/d1qm00197c | Binary PM6:Y6 (Optimal) | Inverted | PM6 | Y6 | 1:1.2 | Chloroform | CN | 110 | 16.01 | 0.83 | 25.12 | 74.53 | Active layer thickness is approximately 100 nm. The 0.5% CN additive amount unit (v/v or wt%) is not specified. Component LUMO/HOMO levels (eV): PM6 (HOMO -5.54, LUMO -3.65), Y6 (HOMO -5.65, LUMO -4.10).
https://doi.org/10.1039/d1qm00197c | Ternary PM6:Y6:SR197 (1:1.15:0.05) | Inverted | PM6 | Y6, SR197 | 1:1.15:0.05 | Chloroform | CN | 110 | 16 | 0.834 | 26.46 | 75.58 | Active layer thickness is approximately 100 nm. The 0.5% CN additive amount unit (v/v or wt%) is not specified. Component LUMO/HOMO levels (eV): PM6 (HOMO -5.54, LUMO -3.65), Y6 (HOMO -5.65, LUMO -4.10), SR197 (HOMO -5.64, LUMO -3.62).
https://doi.org/10.1039/d1qm00197c | Ternary PM6:Y6:SR197 (Optimal, 1:1.1:0.1) | Inverted | PM6 | Y6, SR197 | 1:1.1:0.1 | Chloroform | CN | 110 | 16 | 0.834 | 26.87 | 75.08 | Active layer thickness is approximately 100 nm. The 0.5% CN additive amount unit (v/v or wt%) is not specified. This is the optimal ternary device with SR197. Component LUMO/HOMO levels (eV): PM6 (HOMO -5.54, LUMO -3.65), Y6 (HOMO -5.65, LUMO -4.10), SR197 (HOMO -5.64, LUMO -3.62).
https://doi.org/10.1039/d1qm00197c | Ternary PM6:Y6:SR197 (1:1.05:0.15) | Inverted | PM6 | Y6, SR197 | 1:1.05:0.15 | Chloroform | CN | 110 | 16 | 0.833 | 25.92 | 74.77 | Active layer thickness is approximately 100 nm. The 0.5% CN additive amount unit (v/v or wt%) is not specified. Component LUMO/HOMO levels (eV): PM6 (HOMO -5.54, LUMO -3.65), Y6 (HOMO -5.65, LUMO -4.10), SR197 (HOMO -5.64, LUMO -3.62).
https://doi.org/10.1039/d1qm00197c | Ternary PM6:Y6:PC71BM (1:1.15:0.05) | Inverted | PM6 | Y6, PC71BM | 1:1.15:0.05 | Chloroform | CN | 110 | 16 | 0.833 | 26.04 | 76.72 | Active layer thickness is approximately 100 nm. The 0.5% CN additive amount unit (v/v or wt%) is not specified. Component LUMO/HOMO levels (eV): PM6 (HOMO -5.54, LUMO -3.65), Y6 (HOMO -5.65, LUMO -4.10), PC71BM (HOMO -5.87, LUMO -3.91).
https://doi.org/10.1039/d1qm00197c | Ternary PM6:Y6:PC71BM (Optimal, 1:1.1:0.1) | Inverted | PM6 | Y6, PC71BM | 1:1.1:0.1 | Chloroform | CN | 110 | 16 | 0.837 | 26.12 | 76.5 | Active layer thickness is approximately 100 nm. The 0.5% CN additive amount unit (v/v or wt%) is not specified. This is the optimal ternary device with PC71BM. Component LUMO/HOMO levels (eV): PM6 (HOMO -5.54, LUMO -3.65), Y6 (HOMO -5.65, LUMO -4.10), PC71BM (HOMO -5.87, LUMO -3.91).
https://doi.org/10.1039/d1qm00197c | Ternary PM6:Y6:PC71BM (1:1.05:0.15) | Inverted | PM6 | Y6, PC71BM | 1:1.05:0.15 | Chloroform | CN | 110 | 15.97 | 0.84 | 25.6 | 75.44 | Active layer thickness is approximately 100 nm. The 0.5% CN additive amount unit (v/v or wt%) is not specified. Component LUMO/HOMO levels (eV): PM6 (HOMO -5.54, LUMO -3.65), Y6 (HOMO -5.65, LUMO -4.10), PC71BM (HOMO -5.87, LUMO -3.91).
https://doi.org/10.1039/d1qm00197c | Quaternary PM6:Y6:SR197:PC71BM (1:1.1:0.05:0.15) | Inverted | PM6 | Y6, SR197, PC71BM | 1:1.1:0.05:0.15 | Chloroform | CN | 110 | 15.94 | 0.842 | 26.9 | 76.34 | Active layer thickness is approximately 100 nm. The 0.5% CN additive amount unit (v/v or wt%) is not specified. Component LUMO/HOMO levels (eV): PM6 (HOMO -5.54, LUMO -3.65), Y6 (HOMO -5.65, LUMO -4.10), SR197 (HOMO -5.64, LUMO -3.62), PC71BM (HOMO -5.87, LUMO -3.91).
https://doi.org/10.1039/d1qm00197c | Quaternary PM6:Y6:SR197:PC71BM (Optimal, 1:1.1:0.1:0.1) | Inverted | PM6 | Y6, SR197, PC71BM | 1:1.1:0.1:0.1 | Chloroform | CN | 110 | 15.93 | 0.841 | 27.11 | 76.62 | Active layer thickness is approximately 100 nm. The 0.5% CN additive amount unit (v/v or wt%) is not specified. This is the optimal quaternary device. Component LUMO/HOMO levels (eV): PM6 (HOMO -5.54, LUMO -3.65), Y6 (HOMO -5.65, LUMO -4.10), SR197 (HOMO -5.64, LUMO -3.62), PC71BM (HOMO -5.87, LUMO -3.91).
https://doi.org/10.1039/d1qm00197c | Quaternary PM6:Y6:SR197:PC71BM (1:1.1:0.15:0.05) | Inverted | PM6 | Y6, SR197, PC71BM | 1:1.1:0.15:0.05 | Chloroform | CN | 110 | 15.91 | 0.841 | 27.03 | 75.4 | Active layer thickness is approximately 100 nm. The 0.5% CN additive amount unit (v/v or wt%) is not specified. Component LUMO/HOMO levels (eV): PM6 (HOMO -5.54, LUMO -3.65), Y6 (HOMO -5.65, LUMO -4.10), SR197 (HOMO -5.64, LUMO -3.62), PC71BM (HOMO -5.87, LUMO -3.91).
https://doi.org/10.1039/d1qm00197c | Quaternary PM6:Y6:SR197:PC71BM (1:1.2:0.1:0.1) | Inverted | PM6 | Y6, SR197, PC71BM | 1:1.2:0.1:0.1 | Chloroform | CN | 110 | 15.91 | 0.842 | 26.49 | 77.23 | Active layer thickness is approximately 100 nm. The 0.5% CN additive amount unit (v/v or wt%) is not specified. Component LUMO/HOMO levels (eV): PM6 (HOMO -5.54, LUMO -3.65), Y6 (HOMO -5.65, LUMO -4.10), SR197 (HOMO -5.64, LUMO -3.62), PC71BM (HOMO -5.87, LUMO -3.91).
https://doi.org/10.1039/d1qm00197c | Binary PM6:Y6 (with 0.5% Methanol) | Inverted | PM6 | Y6 | 1:1.2 | Chloroform | CN, Methanol | 110 | 15.9 | 0.831 | 24.86 | 74.76 | Active layer thickness is approximately 100 nm. This device was fabricated with an additional 0.5% Methanol as an additive, in addition to the global 0.5% CN additive. The 0.5% additive amount units (v/v or wt%) are not specified for both CN and Methanol. Component LUMO/HOMO levels (eV): PM6 (HOMO -5.54, LUMO -3.65), Y6 (HOMO -5.65, LUMO -4.10).
https://doi.org/10.1039/d1qm00197c | Ternary PM6:Y6:SR197 (Optimal, 1:1.1:0.1, with 0.5% Methanol) | Inverted | PM6 | Y6, SR197 | 1:1.1:0.1 | Chloroform | CN, Methanol | 110 | 15.9 | 0.835 | 25.38 | 74.66 | Active layer thickness is approximately 100 nm. This device was fabricated with an additional 0.5% Methanol as an additive, in addition to the global 0.5% CN additive. The 0.5% additive amount units (v/v or wt%) are not specified for both CN and Methanol. Component LUMO/HOMO levels (eV): PM6 (HOMO -5.54, LUMO -3.65), Y6 (HOMO -5.65, LUMO -4.10), SR197 (HOMO -5.64, LUMO -3.62).
https://doi.org/10.1039/d1qm00197c | Quaternary PM6:Y6:SR197:PC71BM (Optimal, 1:1.1:0.1:0.1, with 0.5% Methanol) | Inverted | PM6 | Y6, SR197, PC71BM | 1:1.1:0.1:0.1 | Chloroform | CN, Methanol | 110 | 15.87 | 0.837 | 26.6 | 74.96 | Active layer thickness is approximately 100 nm. This device was fabricated with an additional 0.5% Methanol as an additive, in addition to the global 0.5% CN additive. The 0.5% additive amount units (v/v or wt%) are not specified for both CN and Methanol. Component LUMO/HOMO levels (eV): PM6 (HOMO -5.54, LUMO -3.65), Y6 (HOMO -5.65, LUMO -4.10), SR197 (HOMO -5.64, LUMO -3.62), PC71BM (HOMO -5.87, LUMO -3.91).
https://doi.org/10.1039/d1ee00496d | Device 1 (Binary B1:BO-4Cl) | Inverted | B1 | BO-4Cl | 1:1 | Chloroform |  | As-cast | 15.85 | 0.83 | 25.18 | 72.48 | Performance data from Table 1. Donor HOMO and acceptor LUMO are extracted from Fig. 1d. The active layer underwent solvent vapor annealing with chlorobenzene for 80 seconds; 'As-cast' is used for annealing temperature as no thermal annealing was applied for the active layer.
https://doi.org/10.1039/d1ee00496d | Device 2 (Ternary B1:BO-4Cl:Y7 - 5 wt% Y7 in acceptor blend) | Inverted | B1 | BO-4Cl:Y7 | 1:1 + 5 wt% Y7 in acceptor blend | Chloroform |  | As-cast | 15.85 | 0.834 | 25.4 | 74.51 | Performance data from Table 1. Donor HOMO is from B1 (Fig. 1d). The primary acceptor (BO-4Cl) LUMO is -4.09 eV, and the secondary acceptor (Y7) LUMO is -4.12 eV (Fig. 1d). The active layer underwent solvent vapor annealing with chlorobenzene for 80 seconds; 'As-cast' is used for annealing temperature as no thermal annealing was applied for the active layer.
https://doi.org/10.1039/d1ee00496d | Device 3 (Ternary B1:BO-4Cl:Y7 - 10 wt% Y7 in acceptor blend) - Champion | Inverted | B1 | BO-4Cl:Y7 | 1:1 + 10 wt% Y7 in acceptor blend | Chloroform |  | As-cast | 15.84 | 0.836 | 25.52 | 76.29 | Performance data from Table 1. Donor HOMO is from B1 (Fig. 1d). The primary acceptor (BO-4Cl) LUMO is -4.09 eV, and the secondary acceptor (Y7) LUMO is -4.12 eV (Fig. 1d). This is the champion device reported. The active layer underwent solvent vapor annealing with chlorobenzene for 80 seconds; 'As-cast' is used for annealing temperature as no thermal annealing was applied for the active layer.
https://doi.org/10.1039/d1ee00496d | Device 4 (Ternary B1:BO-4Cl:Y7 - 15 wt% Y7 in acceptor blend) | Inverted | B1 | BO-4Cl:Y7 | 1:1 + 15 wt% Y7 in acceptor blend | Chloroform |  | As-cast | 15.84 | 0.832 | 25.44 | 75.32 | Performance data from Table 1. Donor HOMO is from B1 (Fig. 1d). The primary acceptor (BO-4Cl) LUMO is -4.09 eV, and the secondary acceptor (Y7) LUMO is -4.12 eV (Fig. 1d). The active layer underwent solvent vapor annealing with chlorobenzene for 80 seconds; 'As-cast' is used for annealing temperature as no thermal annealing was applied for the active layer.
https://doi.org/10.1039/d1ee00496d | Device 5 (Ternary B1:BO-4Cl:Y7 - 20 wt% Y7 in acceptor blend) | Inverted | B1 | BO-4Cl:Y7 | 1:1 + 20 wt% Y7 in acceptor blend | Chloroform |  | As-cast | 15.83 | 0.83 | 24.96 | 74.86 | Performance data from Table 1. Donor HOMO is from B1 (Fig. 1d). The primary acceptor (BO-4Cl) LUMO is -4.09 eV, and the secondary acceptor (Y7) LUMO is -4.12 eV (Fig. 1d). The active layer underwent solvent vapor annealing with chlorobenzene for 80 seconds; 'As-cast' is used for annealing temperature as no thermal annealing was applied for the active layer.
https://doi.org/10.1039/d1ee00496d | Device 6 (Ternary B1:BO-4Cl:Y7 - 30 wt% Y7 in acceptor blend) | Inverted | B1 | BO-4Cl:Y7 | 1:1 + 30 wt% Y7 in acceptor blend | Chloroform |  | As-cast | 15.82 | 0.826 | 24.15 | 73.38 | Performance data from Table 1. Donor HOMO is from B1 (Fig. 1d). The primary acceptor (BO-4Cl) LUMO is -4.09 eV, and the secondary acceptor (Y7) LUMO is -4.12 eV (Fig. 1d). The active layer underwent solvent vapor annealing with chlorobenzene for 80 seconds; 'As-cast' is used for annealing temperature as no thermal annealing was applied for the active layer.
https://doi.org/10.1039/d1ee00496d | Device 7 (Ternary B1:BO-4Cl:Y7 - 50 wt% Y7 in acceptor blend) | Inverted | B1 | BO-4Cl:Y7 | 1:1 + 50 wt% Y7 in acceptor blend | Chloroform |  | As-cast | 15.81 | 0.798 | 13.95 | 64.96 | Performance data from Table 1. Donor HOMO is from B1 (Fig. 1d). The primary acceptor (BO-4Cl) LUMO is -4.09 eV, and the secondary acceptor (Y7) LUMO is -4.12 eV (Fig. 1d). The active layer underwent solvent vapor annealing with chlorobenzene for 80 seconds; 'As-cast' is used for annealing temperature as no thermal annealing was applied for the active layer.
https://doi.org/10.1039/d1ee00496d | Device 8 (Binary B1:Y7 - 1:1 ratio) | Inverted | B1 | Y7 | 1:1 | Chloroform |  | As-cast | 15.81 | 0.001 | 1 | 0.81 | Performance data from Table 1 ('100 wt% Y7 in acceptors' implies a 1:1 B1:Y7 binary blend). Donor HOMO and acceptor LUMO are extracted from Fig. 1d. The reported Voc of 0.001V is unusually low, suggesting a non-functional or extremely poor device. The active layer underwent solvent vapor annealing with chlorobenzene for 80 seconds; 'As-cast' is used for annealing temperature as no thermal annealing was applied for the active layer.
https://doi.org/10.1039/d1ee00496d | Device 9 (Binary B1:Y7 - 1:0.7 ratio) | Inverted | B1 | Y7 | 1:0.7 | Chloroform |  | As-cast | 15.81 | 0.251 | 6.33 | 28.82 | Performance data from Table S2. Donor HOMO and acceptor LUMO are extracted from Fig. 1d. The active layer underwent solvent vapor annealing with chlorobenzene for 80 seconds; 'As-cast' is used for annealing temperature as no thermal annealing was applied for the active layer.
https://doi.org/10.1039/d1ee00496d | Device 10 (Binary B1:Y7 - 1:0.5 ratio) | Inverted | B1 | Y7 | 1:0.5 | Chloroform |  | As-cast | 15.8 | 0.312 | 8.53 | 29.66 | Performance data from Table S2. Donor HOMO and acceptor LUMO are extracted from Fig. 1d. The active layer underwent solvent vapor annealing with chlorobenzene for 80 seconds; 'As-cast' is used for annealing temperature as no thermal annealing was applied for the active layer.
https://doi.org/10.1039/d1ee00496d | Device 11 (Binary B1:Y7 - 1:0.3 ratio) - Optimized Y7-based binary cells | Inverted | B1 | Y7 | 1:0.3 | Chloroform |  | As-cast | 15.8 | 0.681 | 9.71 | 31.22 | Performance data from Table S2. This is described as the 'optimized Y7-based binary cells'. Donor HOMO and acceptor LUMO are extracted from Fig. 1d. The active layer underwent solvent vapor annealing with chlorobenzene for 80 seconds; 'As-cast' is used for annealing temperature as no thermal annealing was applied for the active layer.
https://doi.org/10.1039/d1ee00496d | Device 12 (Binary B1:Y7 - 1:0.1 ratio) | Inverted | B1 | Y7 | 1:0.1 | Chloroform |  | As-cast | 15.8 | 0.564 | 6.67 | 30.95 | Performance data from Table S2. Donor HOMO and acceptor LUMO are extracted from Fig. 1d. The active layer underwent solvent vapor annealing with chlorobenzene for 80 seconds; 'As-cast' is used for annealing temperature as no thermal annealing was applied for the active layer.
https://doi.org/10.1039/d1ta04454k | PM6:Y6 Binary Device (0 wt% BTIC-EH-2ThBr) | Conventional | PM6 | Y6 | 1:1.2:0 (PM6:Y6:BTIC-EH-2ThBr) | Chloroform | CN | 100 | 15.8 | 0.84 | 25.92 | 75.13 | Active layer thickness not explicitly stated. The individual HOMO/LUMO levels for PM6 are -5.48 eV and -3.65 eV, and for Y6 are -5.65 eV and -4.00 eV, respectively.
https://doi.org/10.1039/d1ta04454k | PM6:Y6:BTIC-EH-2ThBr Ternary Device (5 wt% BTIC-EH-2ThBr) | Conventional | PM6 | Y6:BTIC-EH-2ThBr | 1:1.14:0.06 (PM6:Y6:BTIC-EH-2ThBr) | Chloroform | CN | 100 | 15.8 | 0.847 | 26.18 | 76.88 | Active layer thickness not explicitly stated. The individual HOMO/LUMO levels for PM6 are -5.48 eV and -3.65 eV, for Y6 are -5.65 eV and -4.00 eV, and for BTIC-EH-2ThBr are -5.47 eV and -3.69 eV, respectively.
https://doi.org/10.1039/d1ta04454k | PM6:Y6:BTIC-EH-2ThBr Ternary Device (10 wt% BTIC-EH-2ThBr - Champion) | Conventional | PM6 | Y6:BTIC-EH-2ThBr | 1:1.08:0.12 (PM6:Y6:BTIC-EH-2ThBr) | Chloroform | CN | 100 | 15.79 | 0.853 | 26.39 | 77.9 | Active layer thickness not explicitly stated. The individual HOMO/LUMO levels for PM6 are -5.48 eV and -3.65 eV, for Y6 are -5.65 eV and -4.00 eV, and for BTIC-EH-2ThBr are -5.47 eV and -3.69 eV, respectively.
https://doi.org/10.1039/d1ta04454k | PM6:Y6:BTIC-EH-2ThBr Ternary Device (15 wt% BTIC-EH-2ThBr) | Conventional | PM6 | Y6:BTIC-EH-2ThBr | 1:1.02:0.18 (PM6:Y6:BTIC-EH-2ThBr) | Chloroform | CN | 100 | 15.79 | 0.872 | 26.31 | 75.72 | Active layer thickness not explicitly stated. The individual HOMO/LUMO levels for PM6 are -5.48 eV and -3.65 eV, for Y6 are -5.65 eV and -4.00 eV, and for BTIC-EH-2ThBr are -5.47 eV and -3.69 eV, respectively.
https://doi.org/10.1039/d1ta04454k | PM6:Y6:BTIC-EH-2ThBr Ternary Device (20 wt% BTIC-EH-2ThBr) | Conventional | PM6 | Y6:BTIC-EH-2ThBr | 1:0.96:0.24 (PM6:Y6:BTIC-EH-2ThBr) | Chloroform | CN | 100 | 15.78 | 0.881 | 25.35 | 76.33 | Active layer thickness not explicitly stated. The individual HOMO/LUMO levels for PM6 are -5.48 eV and -3.65 eV, for Y6 are -5.65 eV and -4.00 eV, and for BTIC-EH-2ThBr are -5.47 eV and -3.69 eV, respectively.
https://doi.org/10.1039/d1ta04454k | PM6:Y6:BTIC-BO-2ThBr Ternary Device (10 wt% BTIC-BO-2ThBr) | Conventional | PM6 | Y6:BTIC-BO-2ThBr | 1:1.08:0.12 (PM6:Y6:BTIC-BO-2ThBr) | Chloroform | CN | 100 | 15.78 | 0.851 | 26.02 | 76.1 | Active layer thickness not explicitly stated. The individual HOMO/LUMO levels for PM6 are -5.48 eV and -3.65 eV, for Y6 are -5.65 eV and -4.00 eV, and for BTIC-BO-2ThBr are -5.48 eV and -3.71 eV, respectively.
https://doi.org/10.1016/j.polymer.2021.124322 | Binary PM6:BTP-4F-C9-20 (1:1.2) | Inverted | PM6 | BTP-4F-C9-20 | 1:1.2 | Chloroform | 1,8-diiodooctane (DIO) | As-cast | 15.77 | 0.86 | 26 | 74.2 | LUMO/HOMO levels for PM6 are -3.6/-5.5 eV and for BTP-4F-C9-20 are -3.9/-5.7 eV. The ZnO precursor solution preparation is cited from reference [37], specific details are not provided in this text.
https://doi.org/10.1016/j.polymer.2021.124322 | Ternary PM6:BTP-4F-C9-20:Y7-BO (1:1.15:0.05) | Inverted | PM6 | BTP-4F-C9-20, Y7-BO | 1:1.15:0.05 | Chloroform | 1,8-diiodooctane (DIO) | As-cast | 15.76 | 0.86 | 26.3 | 74.5 | LUMO/HOMO levels for PM6 are -3.6/-5.5 eV, for BTP-4F-C9-20 are -3.9/-5.7 eV, and for Y7-BO are -4.1/-5.7 eV. The ZnO precursor solution preparation is cited from reference [37], specific details are not provided in this text.
https://doi.org/10.1016/j.polymer.2021.124322 | Ternary PM6:BTP-4F-C9-20:Y7-BO (1:1.1:0.1) - Optimal Ternary | Inverted | PM6 | BTP-4F-C9-20, Y7-BO | 1:1.1:0.1 | Chloroform | 1,8-diiodooctane (DIO) | As-cast | 15.75 | 0.86 | 26.8 | 74.8 | LUMO/HOMO levels for PM6 are -3.6/-5.5 eV, for BTP-4F-C9-20 are -3.9/-5.7 eV, and for Y7-BO are -4.1/-5.7 eV. The ZnO precursor solution preparation is cited from reference [37], specific details are not provided in this text.
https://doi.org/10.1016/j.polymer.2021.124322 | Ternary PM6:BTP-4F-C9-20:Y7-BO (1:1:0.2) | Inverted | PM6 | BTP-4F-C9-20, Y7-BO | 1:1:0.2 | Chloroform | 1,8-diiodooctane (DIO) | As-cast | 15.75 | 0.85 | 27.2 | 73.8 | LUMO/HOMO levels for PM6 are -3.6/-5.5 eV, for BTP-4F-C9-20 are -3.9/-5.7 eV, and for Y7-BO are -4.1/-5.7 eV. The ZnO precursor solution preparation is cited from reference [37], specific details are not provided in this text.
https://doi.org/10.1016/j.polymer.2021.124322 | Binary PM6:Y7-BO (1:0:1.2) | Inverted | PM6 | Y7-BO | 1:0:1.2 | Chloroform | 1,8-diiodooctane (DIO) | As-cast | 15.75 | 0.84 | 26.7 | 73.1 | LUMO/HOMO levels for PM6 are -3.6/-5.5 eV and for Y7-BO are -4.1/-5.7 eV. The ZnO precursor solution preparation is cited from reference [37], specific details are not provided in this text.
https://doi.org/10.1002/solr.202000787 | P2:IT-4F:BTP-4Cl (Champion) | Inverted | P2 | IT-4F:BTP-4Cl | 1:1.3:0.2 | Toluene | Diphenyl Ether | 120 | 15.75 | 0.87 | 21.98 | 70 | PCE is the 'Best PCE' value reported in Table 1. The donor HOMO and LUMO values are for P2 as stated in the main text.
https://doi.org/10.1002/solr.202000787 | P2:IT-4F:BTP-4F (Champion) | Inverted | P2 | IT-4F:BTP-4F | Details in Notes | Toluene | Diphenyl Ether | 120 | 15.74 | 0.85 | 17.96 | 71.6 | The exact optimal blending ratio for this champion P2:IT-4F:BTP-4F device is not explicitly stated in the primary tables or text. The donor HOMO and LUMO values are for P2 as stated in the main text.
https://doi.org/10.1002/solr.202000787 | P2:IT-4F (Champion Binary) | Inverted | P2 | IT-4F | 1:1.5 | Toluene | Diphenyl Ether | 100 | 15.74 | 0.84 | 17.43 | 69.78 | The blending ratio 1:1.5 for P2:IT-4F is from the caption of Figure 7. The donor HOMO and LUMO values are for P2 as stated in the main text.
https://doi.org/10.1002/solr.202000787 | P2:BTP-4Cl (Binary) | Inverted | P2 | BTP-4Cl | Details in Notes | Toluene | Diphenyl Ether | 100 | 15.71 | 0.82 | 16.91 | 47.32 | The exact optimal blending ratio for this P2:BTP-4Cl device is not explicitly stated in the primary tables or text. The donor HOMO and LUMO values are for P2 as stated in the main text.
https://doi.org/10.1002/solr.202000787 | P2:BTP-4F (Binary) | Inverted | P2 | BTP-4F | Details in Notes | Toluene | Diphenyl Ether | 100 | 15.71 | 0.81 | 16.72 | 39.18 | The exact optimal blending ratio for this P2:BTP-4F device is not explicitly stated in the primary tables or text. The donor HOMO and LUMO values are for P2 as stated in the main text.
https://doi.org/10.1002/solr.202000787 | P1:IT-4F:BTP-4Cl (Ternary) | Inverted | P1 | IT-4F:BTP-4Cl | 1:1.3:0.2 | Toluene | Diphenyl Ether | 120 | 15.7 | 0.68 | 19.42 | 55.56 | The blending ratio 1:1.3:0.2 for P1:IT-4F:BTP-4Cl is from Table S6. The donor HOMO and LUMO values are for P1 as stated in the main text.
https://doi.org/10.1002/solr.202000787 | P1:IT-4F:BTP-4F (Ternary) | Inverted | P1 | IT-4F:BTP-4F | Details in Notes | Toluene | Diphenyl Ether | 120 | 15.7 | 0.73 | 16.47 | 52.33 | The exact optimal blending ratio for this P1:IT-4F:BTP-4F device is not explicitly stated in the primary tables or text. The donor HOMO and LUMO values are for P1 as stated in the main text.
https://doi.org/10.1002/solr.202000787 | P1:IT-4F (Binary) | Inverted | P1 | IT-4F | Details in Notes | Toluene | Diphenyl Ether | 100 | 15.7 | 0.67 | 17.78 | 48.98 | The exact optimal blending ratio for this P1:IT-4F device is not explicitly stated in the primary tables or text. The donor HOMO and LUMO values are for P1 as stated in the main text.
https://doi.org/10.1002/solr.202000787 | P1:BTP-4Cl (Binary) | Inverted | P1 | BTP-4Cl | Details in Notes | Toluene | Diphenyl Ether | 100 | 15.68 | 0.79 | 11.22 | 35.23 | The exact optimal blending ratio for this P1:BTP-4Cl device is not explicitly stated in the primary tables or text. The donor HOMO and LUMO values are for P1 as stated in the main text.
https://doi.org/10.1002/solr.202000787 | P1:BTP-4F (Binary) | Inverted | P1 | BTP-4F | Details in Notes | Toluene | Diphenyl Ether | 100 | 15.66 | 0.77 | 10.25 | 34.22 | The exact optimal blending ratio for this P1:BTP-4F device is not explicitly stated in the primary tables or text. The donor HOMO and LUMO values are for P1 as stated in the main text.
https://doi.org/10.1021/acs.energyfuels.1c02113 | Binary PM6:Y6 | Conventional | PM6 | Y6 | 1:1.2 | Chloroform |  | 100 | 15.64 | 0.842 | 25.8 | 75.1 | The active layer thickness was not explicitly reported in the text. Individual component HOMO/LUMO levels are provided in Figure 1b, but not for the blend.
https://doi.org/10.1021/acs.energyfuels.1c02113 | Binary PM6:IOIC2 | Conventional | PM6 | IOIC2 | 1:1.2 | Chloroform |  | 100 | 15.64 | 0.984 | 16 | 66.4 | The active layer thickness was not explicitly reported in the text. The ratio for PM6:IOIC2 binary device is inferred from the '1:0:1.2' entry in Table S1. Individual component HOMO/LUMO levels are provided in Figure 1b, but not for the blend.
https://doi.org/10.1021/acs.energyfuels.1c02113 | Binary PM6:IOIC5 | Conventional | PM6 | IOIC5 | 1:1.2 | Chloroform |  | 100 | 15.64 | 0.937 | 20.2 | 70.3 | The active layer thickness was not explicitly reported in the text. The ratio for PM6:IOIC5 binary device is inferred from the '1:0:1.2' entry in Table S2. Individual component HOMO/LUMO levels are provided in Figure 1b, but not for the blend.
https://doi.org/10.1021/acs.energyfuels.1c02113 | Optimal Ternary PM6:Y6:IOIC2 | Conventional | PM6 | Y6 + IOIC2 | 1:1.1:0.1 | Chloroform | CN | 100 | 15.62 | 0.857 | 26.7 | 74.7 | The active layer thickness was not explicitly reported in the text. The optimal ratio is taken from Table S1. Individual component HOMO/LUMO levels are provided in Figure 1b, but not for the blend.
https://doi.org/10.1021/acs.energyfuels.1c02113 | Optimal Ternary PM6:Y6:IOIC5 | Conventional | PM6 | Y6 + IOIC5 | 1:1.13:0.07 | Chloroform | CN | 100 | 15.62 | 0.848 | 27.1 | 76.1 | The active layer thickness was not explicitly reported in the text. The optimal ratio is taken from Table S2. Individual component HOMO/LUMO levels are provided in Figure 1b, but not for the blend.
https://doi.org/10.1002/sstr.202100099 | Device 1 (Binary PM6:Y6) | Inverted | PM6 | Y6 | 1:1.2 | Chloroform | CN | 80 | 15.62 | 0.847 | 26.19 | 77.27 | This device represents the binary PM6:Y6 blend, equivalent to 0 wt% Y6-10 content in the total acceptor.
https://doi.org/10.1002/sstr.202100099 | Device 2 (Ternary PM6:Y6:Y6-10 with 10 wt% Y6-10) | Inverted | PM6 | Y6:Y6-10 | 1:1.2 + 10 wt% Y6-10 | Chloroform | CN | 80 | 15.61 | 0.856 | 26.51 | 76.61 | The 10 wt% Y6-10 content refers to the percentage of Y6-10 in the total acceptor mass (1.2 parts relative to donor).
https://doi.org/10.1002/sstr.202100099 | Device 3 (Optimal Ternary PM6:Y6:Y6-10 with 20 wt% Y6-10) | Inverted | PM6 | Y6:Y6-10 | 1:1.2 + 20 wt% Y6-10 | Chloroform | CN | 80 | 15.61 | 0.867 | 26.74 | 78.24 | This device achieved the highest PCE reported, representing the optimal ternary blend. The 20 wt% Y6-10 content refers to the percentage of Y6-10 in the total acceptor mass (1.2 parts relative to donor).
https://doi.org/10.1002/sstr.202100099 | Device 4 (Ternary PM6:Y6:Y6-10 with 30 wt% Y6-10) | Inverted | PM6 | Y6:Y6-10 | 1:1.2 + 30 wt% Y6-10 | Chloroform | CN | 80 | 15.61 | 0.867 | 26.62 | 77.13 | The 30 wt% Y6-10 content refers to the percentage of Y6-10 in the total acceptor mass (1.2 parts relative to donor).
https://doi.org/10.1002/sstr.202100099 | Device 5 (Ternary PM6:Y6:Y6-10 with 50 wt% Y6-10) | Inverted | PM6 | Y6:Y6-10 | 1:1.2 + 50 wt% Y6-10 | Chloroform | CN | 80 | 15.61 | 0.879 | 26.05 | 76.44 | The 50 wt% Y6-10 content refers to the percentage of Y6-10 in the total acceptor mass (1.2 parts relative to donor).
https://doi.org/10.1002/sstr.202100099 | Device 6 (Binary PM6:Y6-10) | Inverted | PM6 | Y6-10 | 1:1.2 | Chloroform | CN | 80 | 15.6 | 0.895 | 24.79 | 77.53 | This device represents the binary PM6:Y6-10 blend, equivalent to 100 wt% Y6-10 content in the total acceptor, meaning Y6 is entirely replaced by Y6-10.
https://doi.org/10.1039/d1ee02858h | Binary PM6:Y6 BHJ | Conventional | PM6 | Y6 | 1:1.2 | Chloroform | 1-chloronaphthalene | 100 | 15.56 | 0.845 | 25.04 | 73.84 | The total active layer concentration for the D/A blend solution is 16 mg mL⁻¹, as stated in the experimental section for BHJ devices. Active layer thickness is not explicitly stated, only the Al layer thickness is given as 100 nm.
https://doi.org/10.1039/d1ee02858h | Ternary PM6:Y6:TF1 BHJ (1:1.15:0.05) | Conventional | PM6 | Y6:TF1 | 1:1.15:0.05 | Chloroform | 1-chloronaphthalene | 100 | 15.55 | 0.855 | 25.48 | 73.79 | The total active layer concentration for the D/A blend solution is 16 mg mL⁻¹, as stated in the experimental section for BHJ devices. Active layer thickness is not explicitly stated, only the Al layer thickness is given as 100 nm. This configuration corresponds to a Y6:TF1 weight ratio of 1.15:0.05 within the acceptor blend, resulting in a total D:A:A ratio of 1:1.15:0.05.
https://doi.org/10.1039/d1ee02858h | Ternary PM6:Y6:TF1 BHJ (1:1.1:0.1) - Optimal | Conventional | PM6 | Y6:TF1 | 1:1.1:0.1 | Chloroform | 1-chloronaphthalene | 100 | 15.54 | 0.87 | 25.63 | 74.79 | The total active layer concentration for the D/A blend solution is 16 mg mL⁻¹, as stated in the experimental section for BHJ devices. Active layer thickness is not explicitly stated, only the Al layer thickness is given as 100 nm. This configuration corresponds to a Y6:TF1 weight ratio of 1.1:0.1 within the acceptor blend, resulting in a total D:A:A ratio of 1:1.1:0.1, and is identified as the optimal BHJ ternary device.
https://doi.org/10.1039/d1ee02858h | Ternary PM6:Y6:TF1 BHJ (1:1.05:0.15) | Conventional | PM6 | Y6:TF1 | 1:1.05:0.15 | Chloroform | 1-chloronaphthalene | 100 | 15.51 | 0.875 | 24.68 | 72.73 | The total active layer concentration for the D/A blend solution is 16 mg mL⁻¹, as stated in the experimental section for BHJ devices. Active layer thickness is not explicitly stated, only the Al layer thickness is given as 100 nm. This configuration corresponds to a Y6:TF1 weight ratio of 1.05:0.15 within the acceptor blend, resulting in a total D:A:A ratio of 1:1.05:0.15.
https://doi.org/10.1039/d1ee02858h | Ternary PM6:Y6:TF1 BHJ (1:1.0:0.2) | Conventional | PM6 | Y6:TF1 | 1:1.0:0.2 | Chloroform | 1-chloronaphthalene | 100 | 15.5 | 0.884 | 23.22 | 66.13 | The total active layer concentration for the D/A blend solution is 16 mg mL⁻¹, as stated in the experimental section for BHJ devices. Active layer thickness is not explicitly stated, only the Al layer thickness is given as 100 nm. This configuration corresponds to a Y6:TF1 weight ratio of 1.0:0.2 within the acceptor blend, resulting in a total D:A:A ratio of 1:1.0:0.2.
https://doi.org/10.1039/d1ee02858h | Binary PM6:TF1 BHJ (1:1.2) | Conventional | PM6 | TF1 | 1:1.2 | Chloroform | 1-chloronaphthalene | 100 | 15.49 | 0.951 | 4.76 | 48.89 | The total active layer concentration for the D/A blend solution is 16 mg mL⁻¹, as stated in the experimental section for BHJ devices. Active layer thickness is not explicitly stated, only the Al layer thickness is given as 100 nm. This device uses only TF1 as the acceptor with a D:A ratio of 1:1.2.
https://doi.org/10.1039/d1ee02858h | PPHJ PM6/Y6:TF1 (1:1.1:0.1) - Optimal | Pseudo-Planar Heterojunction | PM6 | Y6:TF1 | LbL | Chlorobenzene (for PM6 layer), Chloroform (for Y6:TF1 layer) | 1-chloronaphthalene | 100 | 15.49 | 0.87 | 25.89 | 75.08 | This PPHJ device was fabricated using a layer-by-layer spin-coating method. The PM6 layer was deposited from a 10 mg mL⁻¹ chlorobenzene solution, followed by the Y6:TF1 acceptor layer from a 10 mg mL⁻¹ chloroform solution containing 0.5% v/v 1-chloronaphthalene. The active layer annealing (100 °C for 10 min) was applied after the spin-coating of the acceptor layer. Active layer thickness is not explicitly stated, only the Al layer thickness is given as 100 nm. The ratio '1:1.1:0.1' indicates the relative weight ratio of PM6:Y6:TF1 components in the active layer.
https://doi.org/10.1002/solr.202100450 | PM6:Y6 Binary (no additive) | Inverted | PM6 | Y6 | 1:1.2 | Chloroform |  | As-cast | 15.48 | 0.86 | 25.2 | 67.5 | Average performance: PCE 14.8 ± 0.41%, Voc 0.86 ± 0.01 V, Jsc 25.2 ± 0.42 mA cm⁻², FF 67.5 ± 0.79%. HOMO and LUMO values are for PM6. Y6 HOMO: -5.62 eV, LUMO: -4.11 eV.
https://doi.org/10.1002/solr.202100450 | PM6:Y6 Binary (0.5% CN additive) | Inverted | PM6 | Y6 | 1:1.2 | Chloroform | Chloronaphthalene | As-cast | 15.48 | 0.86 | 24.9 | 71.8 | Average performance: PCE 15.5 ± 0.22%, Voc 0.86 ± 0.01 V, Jsc 24.9 ± 0.10 mA cm⁻², FF 71.8 ± 0.94%. HOMO and LUMO values are for PM6. Y6 HOMO: -5.62 eV, LUMO: -4.11 eV.
https://doi.org/10.1002/solr.202100450 | PM6:Y6:ZY-4Cl Ternary (0.1 ZY-4Cl, no additive) | Inverted | PM6 | Y6+ZY-4Cl | 1:1.2:0.1 | Chloroform |  | As-cast | 15.46 | 0.89 | 25.2 | 67.7 | Average performance: PCE 15.3 ± 0.11%, Voc 0.89 ± 0.01 V, Jsc 25.2 ± 0.24 mA cm⁻², FF 67.7 ± 1.00%. HOMO and LUMO values are for PM6. Y6 HOMO: -5.62 eV, LUMO: -4.11 eV. ZY-4Cl HOMO: -5.64 eV, LUMO: -3.67 eV.
https://doi.org/10.1002/solr.202100450 | PM6:Y6:ZY-4Cl Ternary (0.1 ZY-4Cl, 0.7% CN additive) | Inverted | PM6 | Y6+ZY-4Cl | 1:1.2:0.1 | Chloroform | Chloronaphthalene | As-cast | 15.44 | 0.88 | 25.7 | 74.9 | Average performance: PCE 17.1 ± 0.23%, Voc 0.88 ± 0.01 V, Jsc 25.7 ± 0.40 mA cm⁻², FF 74.9 ± 0.57%. This is the champion device. HOMO and LUMO values are for PM6. Y6 HOMO: -5.62 eV, LUMO: -4.11 eV. ZY-4Cl HOMO: -5.64 eV, LUMO: -3.67 eV.
https://doi.org/10.1002/solr.202100450 | PM6:Y6:ZY-4Cl Ternary (0.2 ZY-4Cl, no additive) | Inverted | PM6 | Y6+ZY-4Cl | 1:1.2:0.2 | Chloroform |  | As-cast | 15.41 | 0.9 | 25.6 | 64.7 | Average performance: PCE 15.0 ± 0.56%, Voc 0.90 ± 0.01 V, Jsc 25.6 ± 0.53 mA cm⁻², FF 64.7 ± 2.54%. HOMO and LUMO values are for PM6. Y6 HOMO: -5.62 eV, LUMO: -4.11 eV. ZY-4Cl HOMO: -5.64 eV, LUMO: -3.67 eV.
https://doi.org/10.1002/solr.202100450 | PM6:Y6:ZY-4Cl Ternary (0.2 ZY-4Cl, 0.7% CN additive) | Inverted | PM6 | Y6+ZY-4Cl | 1:1.2:0.2 | Chloroform | Chloronaphthalene | As-cast | 15.41 | 0.89 | 24.6 | 71.5 | Average performance: PCE 15.7 ± 0.09%, Voc 0.89 ± 0.01 V, Jsc 24.6 ± 0.45 mA cm⁻², FF 71.5 ± 1.20%. HOMO and LUMO values are for PM6. Y6 HOMO: -5.62 eV, LUMO: -4.11 eV. ZY-4Cl HOMO: -5.64 eV, LUMO: -3.67 eV.
https://doi.org/10.1002/solr.202100450 | PM6:ZY-4Cl Binary (no additive) | Inverted | PM6 | ZY-4Cl | 1:1.2 | Chloroform |  | As-cast | 15.4 | 1.16 | 3.6 | 38.6 | Average performance: PCE 1.6 ± 0.14%, Voc 1.16 ± 0.10 V, Jsc 3.6 ± 0.14 mA cm⁻², FF 38.6 ± 2.60%. This device had impressive Voc but unsatisfactory Jsc and FFs. HOMO and LUMO values are for PM6. ZY-4Cl HOMO: -5.64 eV, LUMO: -3.67 eV.
https://doi.org/10.1002/smll.202007746 | Device 1 (PM6:ITC6-4Cl 1:1, As-cast) | Inverted | PM6 | ITC6-4Cl | 1:1 | Chloroform | 1,8-diiodooctane (DIO) | As-cast | 15.4 | 0.868 | 20.46 | 69.8 | PCE, Voc, Jsc, FF are champion values from Table S7, TAT = '-'. Blend HOMO/LUMO from Table S10.
https://doi.org/10.1002/smll.202007746 | Device 2 (PM6:ITC6-4Cl 1:1, Annealed 80°C) | Inverted | PM6 | ITC6-4Cl | 1:1 | Chloroform | 1,8-diiodooctane (DIO) | 80 | 15.4 | 0.86 | 20.92 | 70.05 | PCE, Voc, Jsc, FF are champion values from Table S7. Blend HOMO/LUMO from Table S10.
https://doi.org/10.1002/smll.202007746 | Device 3 (PM6:ITC6-4Cl 1:1, Annealed 100°C - Binary Champion) | Inverted | PM6 | ITC6-4Cl | 1:1 | Chloroform | 1,8-diiodooctane (DIO) | 100 | 15.39 | 0.859 | 21.16 | 74.4 | PCE, Voc, Jsc, FF are champion values from Table S7 and Table 2. This represents the optimized binary device. Blend HOMO/LUMO from Table S10.
https://doi.org/10.1002/smll.202007746 | Device 4 (PM6:ITC6-4Cl 1:1, Annealed 120°C) | Inverted | PM6 | ITC6-4Cl | 1:1 | Chloroform | 1,8-diiodooctane (DIO) | 120 | 15.37 | 0.85 | 21.58 | 73.14 | PCE, Voc, Jsc, FF are champion values from Table S7. Blend HOMO/LUMO from Table S10.
https://doi.org/10.1002/smll.202007746 | Device 5 (PM6:ITC6-4Cl:DR8 1:1:0.05) | Inverted | PM6 | ITC6-4Cl | 1:1:0.05 | Chloroform | 1,8-diiodooctane (DIO) | 100 | 15.34 | 0.865 | 21.69 | 75.97 | PCE, Voc, Jsc, FF are champion values from Table S9. The ratio is derived from '1:1:x' and 'DR8 (wt%)' where x corresponds to the weight ratio of DR8 relative to PM6 (e.g., 0.05 for 5 wt%). Blend HOMO/LUMO from Table S10.
https://doi.org/10.1002/smll.202007746 | Device 6 (PM6:ITC6-4Cl:DR8 1:1:0.1 - Ternary Champion for ITC6-4Cl) | Inverted | PM6 | ITC6-4Cl | 1:1:0.1 | Chloroform | 1,8-diiodooctane (DIO) | 100 | 15.34 | 0.87 | 22.04 | 77.94 | PCE, Voc, Jsc, FF are champion values from Table S9 and Table 2. This represents the optimized ternary device with ITC6-4Cl. Blend HOMO/LUMO from Table S10.
https://doi.org/10.1002/smll.202007746 | Device 7 (PM6:ITC6-4Cl:DR8 1:1:0.15) | Inverted | PM6 | ITC6-4Cl | 1:1:0.15 | Chloroform | 1,8-diiodooctane (DIO) | 100 | 15.3 | 0.874 | 21.83 | 75.39 | PCE, Voc, Jsc, FF are champion values from Table S9. Blend HOMO/LUMO from Table S10.
https://doi.org/10.1002/smll.202007746 | Device 8 (PM6:ITC6-4Cl:DR8 1:1:0.2) | Inverted | PM6 | ITC6-4Cl | 1:1:0.2 | Chloroform | 1,8-diiodooctane (DIO) | 100 | 15.3 | 0.876 | 21.72 | 75.18 | PCE, Voc, Jsc, FF are champion values from Table S9. Blend HOMO/LUMO from Table S10.
https://doi.org/10.1002/smll.202007746 | Device 9 (PM6:Y6 1:1.2 - Binary Champion for Y6) | Conventional | PM6 | Y6 | 1:1.2 | Chloroform | 1-chloronaphthalene (CN) | 100 | 15.25 | 0.84 | 24.96 | 73.62 | PCE, Voc, Jsc, FF are champion values from Table 2. No blend HOMO/LUMO values were reported for this specific blend in the provided tables.
https://doi.org/10.1002/smll.202007746 | Device 10 (PM6:Y6:DR8 1:1.2:0.1 - Ternary Champion for Y6) | Conventional | PM6 | Y6 | 1:1.2:0.1 | Chloroform | 1-chloronaphthalene (CN) | 100 | 15.24 | 0.859 | 25.89 | 75.22 | PCE, Voc, Jsc, FF are champion values from Table 2. No blend HOMO/LUMO values were reported for this specific blend in the provided tables.
https://doi.org/10.1002/smll.202007746 | Device 11 (PM6:DR8 1:0.8) | Inverted | PM6 | DR8 | 1:0.8 | Chloroform | 1,8-diiodooctane (DIO) | 100 | 15.24 | 0.96 | 0.75 | 30.11 | PCE, Voc, Jsc, FF are champion values from Table S8. Device was fabricated under the same conditions as the inverted PM6:ITC6-4Cl devices. No blend HOMO/LUMO values were reported for this specific blend in the provided tables.
https://doi.org/10.1002/smll.202007746 | Device 12 (PM6:DR8 1:1) | Inverted | PM6 | DR8 | 1:1 | Chloroform | 1,8-diiodooctane (DIO) | 100 | 15.21 | 0.95 | 0.99 | 29.72 | PCE, Voc, Jsc, FF are champion values from Table S8. Device was fabricated under the same conditions as the inverted PM6:ITC6-4Cl devices. No blend HOMO/LUMO values were reported for this specific blend in the provided tables.
https://doi.org/10.1002/smll.202007746 | Device 13 (PM6:DR8 1:1.2) | Inverted | PM6 | DR8 | 1:1.2 | Chloroform | 1,8-diiodooctane (DIO) | 100 | 15.21 | 0.91 | 0.86 | 31.91 | PCE, Voc, Jsc, FF are champion values from Table S8. Device was fabricated under the same conditions as the inverted PM6:ITC6-4Cl devices. No blend HOMO/LUMO values were reported for this specific blend in the provided tables.
https://doi.org/10.1002/smll.202007746 | Device 14 (DR8:ITC6-4Cl 1:0.8) | Inverted | DR8 | ITC6-4Cl | 1:0.8 | Chloroform | 1,8-diiodooctane (DIO) | 100 | 15.21 | 0.49 | 2.61 | 32.06 | PCE, Voc, Jsc, FF are champion values from Table S8. Device was fabricated under the same conditions as the inverted PM6:ITC6-4Cl devices. No blend HOMO/LUMO values were reported for this specific blend in the provided tables.
https://doi.org/10.1002/smll.202007746 | Device 15 (DR8:ITC6-4Cl 1:1) | Inverted | DR8 | ITC6-4Cl | 1:1 | Chloroform | 1,8-diiodooctane (DIO) | 100 | 15.2 | 0.51 | 2.92 | 32.85 | PCE, Voc, Jsc, FF are champion values from Table S8. Device was fabricated under the same conditions as the inverted PM6:ITC6-4Cl devices. No blend HOMO/LUMO values were reported for this specific blend in the provided tables.
https://doi.org/10.1002/smll.202007746 | Device 16 (DR8:ITC6-4Cl 1:1.2) | Inverted | DR8 | ITC6-4Cl | 1:1.2 | Chloroform | 1,8-diiodooctane (DIO) | 100 | 15.2 | 0.52 | 2.77 | 31.02 | PCE, Voc, Jsc, FF are champion values from Table S8. Device was fabricated under the same conditions as the inverted PM6:ITC6-4Cl devices. No blend HOMO/LUMO values were reported for this specific blend in the provided tables.
https://doi.org/10.1002/adfm.202107827 | Chloroform - PM6:BO-4Cl Binary | Conventional | PM6 | BO-4Cl | 1:1.2 | Chloroform | 1,8-diiodooctane | 90 | 15.2 | 0.848 | 27.11 | 0.77 | Active layer thickness for binary devices processed from chloroform is not explicitly stated in Table 1; it is generally mentioned as 'around 100 nm' in the experimental section. HOMO/LUMO values are for individual PM6 and BO-4Cl components, not the blend.
https://doi.org/10.1002/adfm.202107827 | Chloroform - PM6:Y6-10 Binary | Conventional | PM6 | Y6-10 | 1:1.2 | Chloroform | 1-chloronaphthalene | 90 | 15.2 | 0.896 | 25 | 0.77 | Active layer thickness for binary devices processed from chloroform is not explicitly stated in Table 1; it is generally mentioned as 'around 100 nm' in the experimental section. HOMO/LUMO values are for individual PM6 and Y6-10 components, not the blend.
https://doi.org/10.1002/adfm.202107827 | Chloroform - PM6:Y6-10:BO-4Cl Ternary (Bis-FIMG ETL, Champion) | Conventional | PM6 | Y6-10:BO-4Cl | 1:0.3:0.9 | Chloroform | 1,8-diiodooctane | 90 | 15.19 | 0.855 | 27.46 | 0.79 | This is the champion ternary device processed from chloroform with a 25 wt% Y6-10 ratio in the acceptor blend. The certified PCE by NIM, Beijing was 18.1%. Active layer thickness for chloroform-processed devices is not explicitly stated in Table 1; it is generally mentioned as 'around 100 nm' in the experimental section. The Bis-FIMG ETL thickness for the champion device is 8 nm, as per Table S3. HOMO/LUMO values are for the Y6-10:BO-4Cl alloy-like blend.
https://doi.org/10.1002/adfm.202107827 | Chloroform - PM6:Y6-10:BO-4Cl Ternary (PFN-Br ETL, Champion) | Conventional | PM6 | Y6-10:BO-4Cl | 1:0.3:0.9 | Chloroform | 1,8-diiodooctane | 90 | 15.18 | 0.848 | 27.07 | 0.78 | This device uses PFN-Br as the ETL. The PFN-Br ETL thickness for the champion device is 4 nm, as per Table S3. Active layer thickness for chloroform-processed devices is not explicitly stated in Table 1; it is generally mentioned as 'around 100 nm' in the experimental section. HOMO/LUMO values are for the Y6-10:BO-4Cl alloy-like blend.
https://doi.org/10.1002/adfm.202107827 | o-xylene - PM6:BO-4Cl Binary (Hot Spin Coating) | Conventional | PM6 | BO-4Cl | 1:1.2 | o-xylene | 1,8-diiodooctane | 80 | 15.15 | 0.841 | 26.73 | 0.79 | This device was fabricated using the hot spin coating method with o-xylene as solvent. The annealing temperature corresponds to the substrate temperature during hot spin coating, which was optimized at 80 °C. Active layer thickness for o-xylene processed binaries is not explicitly stated in Table 2. HOMO/LUMO values are for individual PM6 and BO-4Cl components, not the blend.
https://doi.org/10.1002/adfm.202107827 | o-xylene - PM6:Y6-10 Binary (Hot Spin Coating) | Conventional | PM6 | Y6-10 | 1:1.2 | o-xylene | 1-chloronaphthalene | 80 | 15.15 | 0.865 | 9.41 | 0.53 | This device was fabricated using the hot spin coating method with o-xylene as solvent. The annealing temperature corresponds to the substrate temperature during hot spin coating, which was optimized at 80 °C (assuming similar optimal temperature as ternary). Active layer thickness for o-xylene processed binaries is not explicitly stated in Table 2. HOMO/LUMO values are for individual PM6 and Y6-10 components, not the blend.
https://doi.org/10.1002/adfm.202107827 | o-xylene - PM6:Y6-10:BO-4Cl Ternary (Hot Spin Coating, Champion) | Conventional | PM6 | Y6-10:BO-4Cl | 1:0.3:0.9 | o-xylene | 1,8-diiodooctane | 80 | 15.13 | 0.851 | 26.75 | 0.8 | This is the champion ternary device processed from o-xylene using the hot spin coating method. The annealing temperature corresponds to the substrate temperature during hot spin coating, which was optimized at 80 °C. Active layer thickness is taken from Table S5 for 80 °C substrate temperature. HOMO/LUMO values are for the Y6-10:BO-4Cl alloy-like blend.
https://doi.org/10.1002/adfm.202107827 | p-xylene - PM6:Y6-10:BO-4Cl Ternary (Hot Spin Coating, Champion) | Conventional | PM6 | Y6-10:BO-4Cl | 1:0.3:0.9 | p-xylene | 1,8-diiodooctane | 80 | 15.11 | 0.843 | 27.07 | 0.8 | This is the champion ternary device processed from p-xylene using the hot spin coating method. The annealing temperature corresponds to the substrate temperature during hot spin coating, which was optimized at 80 °C. Active layer thickness is taken from Table S8 for 80 °C substrate temperature. HOMO/LUMO values are for the Y6-10:BO-4Cl alloy-like blend.
https://doi.org/10.1002/adfm.202107827 | Toluene - PM6:Y6-10:BO-4Cl Ternary (Hot Spin Coating, Champion) | Conventional | PM6 | Y6-10:BO-4Cl | 1:0.3:0.9 | Toluene | 1,8-diiodooctane | 60 | 15.1 | 0.848 | 27.17 | 0.79 | This is the champion ternary device processed from toluene using the hot spin coating method. The annealing temperature corresponds to the substrate temperature during hot spin coating, which was optimized at 60 °C. Active layer thickness is taken from Table S9 for 60 °C substrate temperature. HOMO/LUMO values are for the Y6-10:BO-4Cl alloy-like blend.
https://doi.org/10.1002/adfm.202104369 | PM6:BP6T-4F (Binary) | Conventional | PM6 | BP6T-4F | 1:1.2 | Chloroform | 1-chloronaphthalene | 100 | 15.07 | 0.91 | 11 | 64.2 | Only individual component energy levels are provided, not for the blend. PM6: HOMO -5.47 eV, LUMO -3.62 eV; BP6T-4F: HOMO -5.56 eV, LUMO -3.80 eV. Total blend concentration not explicitly stated, only PM6 concentration (8 mg/mL) and D:A weight ratio (1:1.2) are given.
https://doi.org/10.1002/adfm.202104369 | PM6:ABP6T-4F (Binary) | Conventional | PM6 | ABP6T-4F | 1:1.2 | Chloroform | 1-chloronaphthalene | 100 | 15.04 | 0.88 | 24.67 | 73.01 | Only individual component energy levels are provided, not for the blend. PM6: HOMO -5.47 eV, LUMO -3.62 eV; ABP6T-4F: HOMO -5.56 eV, LUMO -3.83 eV. Total blend concentration not explicitly stated, only PM6 concentration (8 mg/mL) and D:A weight ratio (1:1.2) are given.
https://doi.org/10.1002/adfm.202104369 | PM6:ABP6T-4F:CH1007 (Optimal Ternary, ratio 1:0.6:0.6) | Conventional | PM6 | ABP6T-4F:CH1007 | 1:0.6:0.6 | Chloroform | 1-chloronaphthalene | 100 | 15.04 | 0.85 | 26.52 | 75.87 | Only individual component energy levels are provided, not for the blend. PM6: HOMO -5.47 eV, LUMO -3.62 eV; ABP6T-4F: HOMO -5.56 eV, LUMO -3.83 eV; CH1007: HOMO -5.63 eV, LUMO -3.96 eV. Total blend concentration not explicitly stated, only PM6 concentration (8 mg/mL) and D:A weight ratio (1:0.6:0.6) are given. This is the champion ternary device ratio.
https://doi.org/10.1002/adfm.202104369 | PM6:ABP6T-4F:CH1007 (Ternary, ratio 1:1:0.2) | Conventional | PM6 | ABP6T-4F:CH1007 | 1:1:0.2 | Chloroform | 1-chloronaphthalene | 100 | 15.02 | 0.87 | 25.55 | 73.4 | Only individual component energy levels are provided, not for the blend. Total blend concentration not explicitly stated, only PM6 concentration (8 mg/mL) and D:A weight ratio (1:1:0.2) are given.
https://doi.org/10.1002/adfm.202104369 | PM6:ABP6T-4F:CH1007 (Ternary, ratio 1:0.8:0.4) | Conventional | PM6 | ABP6T-4F:CH1007 | 1:0.8:0.4 | Chloroform | 1-chloronaphthalene | 100 | 15.02 | 0.86 | 26.2 | 73.85 | Only individual component energy levels are provided, not for the blend. Total blend concentration not explicitly stated, only PM6 concentration (8 mg/mL) and D:A weight ratio (1:0.8:0.4) are given.
https://doi.org/10.1002/adfm.202104369 | PM6:ABP6T-4F:CH1007 (Ternary, ratio 1:0.5:0.7) | Conventional | PM6 | ABP6T-4F:CH1007 | 1:0.5:0.7 | Chloroform | 1-chloronaphthalene | 100 | 15.01 | 0.85 | 25.8 | 74.94 | Only individual component energy levels are provided, not for the blend. Total blend concentration not explicitly stated, only PM6 concentration (8 mg/mL) and D:A weight ratio (1:0.5:0.7) are given.
https://doi.org/10.1002/adfm.202104369 | PM6:BP6T-4F (Binary) | Conventional | PM6 | BP6T-4F | 1:1.2 | Chloroform | 1-chloronaphthalene | 100 | 15 | 0.91 | 11 | 64.2 | PM6 HOMO: -5.47 eV, LUMO: -3.62 eV. BP6T-4F HOMO: -5.56 eV, LUMO: -3.80 eV. The donor (PM6) concentration was 8 mg/mL, leading to a total blend concentration of 17.6 mg/mL for the 1:1.2 ratio.
https://doi.org/10.1002/adfm.202104369 | PM6:ABP6T-4F (Binary) | Conventional | PM6 | ABP6T-4F | 1:1.2 | Chloroform | 1-chloronaphthalene | 100 | 14.99 | 0.88 | 24.67 | 73.01 | PM6 HOMO: -5.47 eV, LUMO: -3.62 eV. ABP6T-4F HOMO: -5.56 eV, LUMO: -3.83 eV. The donor (PM6) concentration was 8 mg/mL, leading to a total blend concentration of 17.6 mg/mL for the 1:1.2 ratio.
https://doi.org/10.1002/adfm.202104369 | PM6:ABP6T-4F:CH1007 (Ternary 1:1:0.2) | Conventional | PM6 | ABP6T-4F, CH1007 | 1:1:0.2 | Chloroform | 1-chloronaphthalene | 100 | 14.94 | 0.87 | 25.55 | 73.4 | PM6 HOMO: -5.47 eV, LUMO: -3.62 eV. ABP6T-4F HOMO: -5.56 eV, LUMO: -3.83 eV. CH1007 HOMO: -5.63 eV, LUMO: -3.96 eV. The donor (PM6) concentration was 8 mg/mL, leading to a total blend concentration of 17.6 mg/mL (1 part PM6, 1.2 parts total acceptor) for the 1:1:0.2 ratio.
https://doi.org/10.1002/adfm.202104369 | PM6:ABP6T-4F:CH1007 (Ternary 1:0.8:0.4) | Conventional | PM6 | ABP6T-4F, CH1007 | 1:0.8:0.4 | Chloroform | 1-chloronaphthalene | 100 | 14.94 | 0.86 | 26.2 | 73.85 | PM6 HOMO: -5.47 eV, LUMO: -3.62 eV. ABP6T-4F HOMO: -5.56 eV, LUMO: -3.83 eV. CH1007 HOMO: -5.63 eV, LUMO: -3.96 eV. The donor (PM6) concentration was 8 mg/mL, leading to a total blend concentration of 17.6 mg/mL (1 part PM6, 1.2 parts total acceptor) for the 1:0.8:0.4 ratio.
https://doi.org/10.1002/adfm.202104369 | PM6:ABP6T-4F:CH1007 (Ternary 1:0.6:0.6) | Conventional | PM6 | ABP6T-4F, CH1007 | 1:0.6:0.6 | Chloroform | 1-chloronaphthalene | 100 | 14.89 | 0.85 | 26.52 | 75.87 | PM6 HOMO: -5.47 eV, LUMO: -3.62 eV. ABP6T-4F HOMO: -5.56 eV, LUMO: -3.83 eV. CH1007 HOMO: -5.63 eV, LUMO: -3.96 eV. The donor (PM6) concentration was 8 mg/mL, leading to a total blend concentration of 17.6 mg/mL (1 part PM6, 1.2 parts total acceptor) for the 1:0.6:0.6 ratio. This is the champion device for ternary blend.
https://doi.org/10.1002/adfm.202104369 | PM6:ABP6T-4F:CH1007 (Ternary 1:0.5:0.7) | Conventional | PM6 | ABP6T-4F, CH1007 | 1:0.5:0.7 | Chloroform | 1-chloronaphthalene | 100 | 14.89 | 0.85 | 25.8 | 74.94 | PM6 HOMO: -5.47 eV, LUMO: -3.62 eV. ABP6T-4F HOMO: -5.56 eV, LUMO: -3.83 eV. CH1007 HOMO: -5.63 eV, LUMO: -3.96 eV. The donor (PM6) concentration was 8 mg/mL, leading to a total blend concentration of 17.6 mg/mL (1 part PM6, 1.2 parts total acceptor) for the 1:0.5:0.7 ratio.
https://doi.org/10.1021/acs.chemmater.0c04297 | Device 1 (PM6:Y6 binary) | Inverted | PM6 | Y6 | 1:1.2 | Chloroform | Chloronaphthalene | 115 | 14.84 | 0.845 | 25.2 | 74 | PM6 HOMO: -5.50 eV, LUMO: -3.56 eV. Y6 HOMO: -5.70 eV, LUMO: -4.10 eV.
https://doi.org/10.1021/acs.chemmater.0c04297 | Device 2 (PM6:Y6:DFBT-TT6, 1 wt%) | Inverted | PM6 | Y6 | 1:1.2 + 1 wt% DFBT-TT6 | Chloroform | Chloronaphthalene | 115 | 14.8 | 0.846 | 25.7 | 74 | PM6 HOMO: -5.50 eV, LUMO: -3.56 eV. Y6 HOMO: -5.70 eV, LUMO: -4.10 eV. DFBT-TT6 HOMO: -5.59 eV, LUMO: -3.65 eV.
https://doi.org/10.1021/acs.chemmater.0c04297 | Device 3 (PM6:Y6:DFBT-TT6, 3 wt%, 115 °C annealing - Champion) | Inverted | PM6 | Y6 | 1:1.2 + 3 wt% DFBT-TT6 | Chloroform | Chloronaphthalene | 115 | 14.7 | 0.845 | 26.56 | 76 | PM6 HOMO: -5.50 eV, LUMO: -3.56 eV. Y6 HOMO: -5.70 eV, LUMO: -4.10 eV. DFBT-TT6 HOMO: -5.59 eV, LUMO: -3.65 eV. This is the champion device reported.
https://doi.org/10.1021/acs.chemmater.0c04297 | Device 4 (PM6:Y6:DFBT-TT6, 5 wt%) | Inverted | PM6 | Y6 | 1:1.2 + 5 wt% DFBT-TT6 | Chloroform | Chloronaphthalene | 115 | 14.7 | 0.843 | 26.05 | 74 | PM6 HOMO: -5.50 eV, LUMO: -3.56 eV. Y6 HOMO: -5.70 eV, LUMO: -4.10 eV. DFBT-TT6 HOMO: -5.59 eV, LUMO: -3.65 eV.
https://doi.org/10.1021/acs.chemmater.0c04297 | Device 5 (PM6:Y6:DFBT-TT6, 7 wt%) | Inverted | PM6 | Y6 | 1:1.2 + 7 wt% DFBT-TT6 | Chloroform | Chloronaphthalene | 115 | 14.66 | 0.844 | 24.82 | 70 | PM6 HOMO: -5.50 eV, LUMO: -3.56 eV. Y6 HOMO: -5.70 eV, LUMO: -4.10 eV. DFBT-TT6 HOMO: -5.59 eV, LUMO: -3.65 eV.
https://doi.org/10.1021/acs.chemmater.0c04297 | Device 6 (PM6:Y6:DFBT-TT6, 9 wt%) | Inverted | PM6 | Y6 | 1:1.2 + 9 wt% DFBT-TT6 | Chloroform | Chloronaphthalene | 115 | 14.64 | 0.845 | 20.16 | 61 | PM6 HOMO: -5.50 eV, LUMO: -3.56 eV. Y6 HOMO: -5.70 eV, LUMO: -4.10 eV. DFBT-TT6 HOMO: -5.59 eV, LUMO: -3.65 eV.
https://doi.org/10.1021/acs.chemmater.0c04297 | Device 7 (PM6:Y6:DFBT-DT6, 3 wt%, 115 °C annealing) | Inverted | PM6 | Y6 | 1:1.2 + 3 wt% DFBT-DT6 | Chloroform | Chloronaphthalene | 115 | 14.57 | 0.844 | 25.34 | 74 | PM6 HOMO: -5.50 eV, LUMO: -3.56 eV. Y6 HOMO: -5.70 eV, LUMO: -4.10 eV. DFBT-DT6 HOMO: -5.56 eV, LUMO: -3.60 eV.
https://doi.org/10.1021/acs.chemmater.0c04297 | Device 8 (PM6:DFBT-TT6 binary test) | Inverted | PM6 | DFBT-TT6 | Details in Notes | Chloroform | Chloronaphthalene | 115 | 14.55 | 0.7 | 0.1 | 63 | The active layer ratio for PM6:DFBT-TT6 is not explicitly stated in the text, only that it was prepared 'with the same device structure as above' for testing DFBT-TT6's role as donor or acceptor. PM6 HOMO: -5.50 eV, LUMO: -3.56 eV. DFBT-TT6 HOMO: -5.59 eV, LUMO: -3.65 eV.
https://doi.org/10.1021/acs.chemmater.0c04297 | Device 9 (DFBT-TT6:Y6 binary test) | Inverted | DFBT-TT6 | Y6 | Details in Notes | Chloroform | Chloronaphthalene | 115 | 14.55 | 0.761 | 3 | 46 | The active layer ratio for DFBT-TT6:Y6 is not explicitly stated in the text, only that it was prepared 'with the same device structure as above' for testing DFBT-TT6's role as donor or acceptor. Y6 HOMO: -5.70 eV, LUMO: -4.10 eV. DFBT-TT6 HOMO: -5.59 eV, LUMO: -3.65 eV.
https://doi.org/10.1021/acs.chemmater.0c04297 | Device 10 (PM6:Y6:DFBT-TT6, 3 wt%, 100 °C annealing) | Inverted | PM6 | Y6 | 1:1.2 + 3 wt% DFBT-TT6 | Chloroform | Chloronaphthalene | 100 | 14.5 | 0.845 | 25.88 | 72 | PM6 HOMO: -5.50 eV, LUMO: -3.56 eV. Y6 HOMO: -5.70 eV, LUMO: -4.10 eV. DFBT-TT6 HOMO: -5.59 eV, LUMO: -3.65 eV. Annealing temperature deviation from global settings.
https://doi.org/10.1021/acs.chemmater.0c04297 | Device 11 (PM6:Y6:DFBT-TT6, 3 wt%, 130 °C annealing) | Inverted | PM6 | Y6 | 1:1.2 + 3 wt% DFBT-TT6 | Chloroform | Chloronaphthalene | 130 | 14.5 | 0.84 | 26.57 | 71 | PM6 HOMO: -5.50 eV, LUMO: -3.56 eV. Y6 HOMO: -5.70 eV, LUMO: -4.10 eV. DFBT-TT6 HOMO: -5.59 eV, LUMO: -3.65 eV. Annealing temperature deviation from global settings.
https://doi.org/10.1021/acs.chemmater.0c04297 | Device 12 (PM6:Y6:DFBT-DT6, 1 wt%) | Inverted | PM6 | Y6 | 1:1.2 + 1 wt% DFBT-DT6 | Chloroform | Chloronaphthalene | 115 | 14.49 | 0.844 | 25.5 | 73 | PM6 HOMO: -5.50 eV, LUMO: -3.56 eV. Y6 HOMO: -5.70 eV, LUMO: -4.10 eV. DFBT-DT6 HOMO: -5.56 eV, LUMO: -3.60 eV.
https://doi.org/10.1021/acs.chemmater.0c04297 | Device 13 (PM6:Y6:DFBT-DT6, 5 wt%) | Inverted | PM6 | Y6 | 1:1.2 + 5 wt% DFBT-DT6 | Chloroform | Chloronaphthalene | 115 | 14.49 | 0.843 | 25.51 | 72 | PM6 HOMO: -5.50 eV, LUMO: -3.56 eV. Y6 HOMO: -5.70 eV, LUMO: -4.10 eV. DFBT-DT6 HOMO: -5.56 eV, LUMO: -3.60 eV.
https://doi.org/10.1021/acs.chemmater.0c04297 | Device 14 (PM6:Y6:DFBT-DT6, 7 wt%) | Inverted | PM6 | Y6 | 1:1.2 + 7 wt% DFBT-DT6 | Chloroform | Chloronaphthalene | 115 | 14.43 | 0.841 | 25.35 | 71 | PM6 HOMO: -5.50 eV, LUMO: -3.56 eV. Y6 HOMO: -5.70 eV, LUMO: -4.10 eV. DFBT-DT6 HOMO: -5.56 eV, LUMO: -3.60 eV.
https://doi.org/10.1021/acs.chemmater.0c04297 | Device 15 (PM6:Y6:DFBT-DT6, 9 wt%) | Inverted | PM6 | Y6 | 1:1.2 + 9 wt% DFBT-DT6 | Chloroform | Chloronaphthalene | 115 | 14.41 | 0.841 | 24.51 | 69 | PM6 HOMO: -5.50 eV, LUMO: -3.56 eV. Y6 HOMO: -5.70 eV, LUMO: -4.10 eV. DFBT-DT6 HOMO: -5.56 eV, LUMO: -3.60 eV.
https://doi.org/10.1016/j.jechem.2021.05.053 | PM6:F8IC (Binary BHJ, Table 1/S4/S5, 1500 rpm) | Conventional | PM6 | F8IC | 1:1 | Chlorobenzene | 1,8-Diiodooctane | 100 | 14.4 | 0.76 | 23 | 69.5 | The active layer thickness is not explicitly specified in the text. HOMO and LUMO values are for PM6 and F8IC respectively, from Figure 1(b).
https://doi.org/10.1016/j.jechem.2021.05.053 | PM6:F8IC:IT-4F (Ternary BHJ, Table 1, 10% IT-4F in acceptor blend) | Conventional | PM6 | F8IC:IT-4F | 1:0.9:0.1 | Chlorobenzene | 1,8-Diiodooctane | 100 | 14.4 | 0.77 | 23.6 | 69.6 | The active layer thickness is not explicitly specified in the text. HOMO and LUMO values for this specific acceptor blend ratio are not provided in the text; only the optimal blend's values and individual components' values are given.
https://doi.org/10.1016/j.jechem.2021.05.053 | PM6:F8IC:IT-4F (Ternary BHJ, Table 1, 20% IT-4F in acceptor blend) | Conventional | PM6 | F8IC:IT-4F | 1:0.8:0.2 | Chlorobenzene | 1,8-Diiodooctane | 100 | 14.4 | 0.77 | 24.1 | 69 | The active layer thickness is not explicitly specified in the text. HOMO and LUMO values for this specific acceptor blend ratio are not provided in the text; only the optimal blend's values and individual components' values are given.
https://doi.org/10.1016/j.jechem.2021.05.053 | PM6:F8IC:IT-4F (Ternary BHJ, Table 1, 30% IT-4F in acceptor blend) | Conventional | PM6 | F8IC:IT-4F | 1:0.7:0.3 | Chlorobenzene | 1,8-Diiodooctane | 100 | 14.4 | 0.78 | 24.6 | 66.2 | The active layer thickness is not explicitly specified in the text. HOMO and LUMO values for this specific acceptor blend ratio are not provided in the text; only the optimal blend's values and individual components' values are given.
https://doi.org/10.1016/j.jechem.2021.05.053 | PM6:F8IC:IT-4F (Ternary BHJ, Table 1, 40% IT-4F in acceptor blend) | Conventional | PM6 | F8IC:IT-4F | 1:0.6:0.4 | Chlorobenzene | 1,8-Diiodooctane | 100 | 14.38 | 0.79 | 25.3 | 68.1 | The active layer thickness is not explicitly specified in the text. HOMO and LUMO values for this specific acceptor blend ratio are not provided in the text; only the optimal blend's values and individual components' values are given.
https://doi.org/10.1016/j.jechem.2021.05.053 | PM6:F8IC:IT-4F (Ternary BHJ, Table 1, 50% IT-4F in acceptor blend) | Conventional | PM6 | F8IC:IT-4F | 1:0.5:0.5 | Chlorobenzene | 1,8-Diiodooctane | 100 | 14.36 | 0.8 | 24.9 | 68.3 | The active layer thickness is not explicitly specified in the text. HOMO and LUMO values for this specific acceptor blend ratio are not provided in the text; only the optimal blend's values and individual components' values are given.
https://doi.org/10.1016/j.jechem.2021.05.053 | PM6:F8IC:IT-4F (Ternary BHJ, Table 1/S4/S5, 55% IT-4F in acceptor blend, Champion) | Conventional | PM6 | F8IC:IT-4F | 1:0.45:0.55 | Chlorobenzene | 1,8-Diiodooctane | 100 | 14.35 | 0.8 | 24.4 | 70.7 | The active layer thickness is not explicitly specified in the text. HOMO and LUMO values for the F8IC:IT-4F (0.45:0.55) blend are from Figure 1(b).
https://doi.org/10.1016/j.jechem.2021.05.053 | PM6:F8IC:IT-4F (Ternary BHJ, Table 1, 60% IT-4F in acceptor blend) | Conventional | PM6 | F8IC:IT-4F | 1:0.4:0.6 | Chlorobenzene | 1,8-Diiodooctane | 100 | 14.33 | 0.8 | 24.1 | 70 | The active layer thickness is not explicitly specified in the text. HOMO and LUMO values for this specific acceptor blend ratio are not provided in the text; only the optimal blend's values and individual components' values are given.
https://doi.org/10.1016/j.jechem.2021.05.053 | PM6:F8IC:IT-4F (Ternary BHJ, Table 1, 70% IT-4F in acceptor blend) | Conventional | PM6 | F8IC:IT-4F | 1:0.3:0.7 | Chlorobenzene | 1,8-Diiodooctane | 100 | 14.33 | 0.81 | 23.9 | 69.5 | The active layer thickness is not explicitly specified in the text. HOMO and LUMO values for this specific acceptor blend ratio are not provided in the text; only the optimal blend's values and individual components' values are given.
https://doi.org/10.1016/j.jechem.2021.05.053 | PM6:IT-4F (Binary BHJ, Table 1, 100% IT-4F in acceptor blend) | Conventional | PM6 | IT-4F | 1:1 | Chlorobenzene | 1,8-Diiodooctane | 100 | 14.33 | 0.86 | 20.4 | 73.6 | The active layer thickness is not explicitly specified in the text. HOMO and LUMO values are for PM6 and IT-4F respectively, from Figure 1(b).
https://doi.org/10.1016/j.jechem.2021.05.053 | PM6:F8IC:Y6 (Ternary BHJ, Table 1, 10% Y6 in acceptor blend) | Conventional | PM6 | F8IC:Y6 | 1:0.9:0.1 | Chlorobenzene | 1,8-Diiodooctane | 100 | 14.32 | 0.76 | 23.5 | 70.6 | The active layer thickness is not explicitly specified in the text. HOMO and LUMO values for this specific acceptor blend ratio are not provided in the text; only the optimal blend's values and individual components' values are given.
https://doi.org/10.1016/j.jechem.2021.05.053 | PM6:F8IC:Y6 (Ternary BHJ, Table 1, 20% Y6 in acceptor blend) | Conventional | PM6 | F8IC:Y6 | 1:0.8:0.2 | Chlorobenzene | 1,8-Diiodooctane | 100 | 14.3 | 0.77 | 24.4 | 69.9 | The active layer thickness is not explicitly specified in the text. HOMO and LUMO values for this specific acceptor blend ratio are not provided in the text; only the optimal blend's values and individual components' values are given.
https://doi.org/10.1016/j.jechem.2021.05.053 | PM6:F8IC:Y6 (Ternary BHJ, Table 1, 30% Y6 in acceptor blend) | Conventional | PM6 | F8IC:Y6 | 1:0.7:0.3 | Chlorobenzene | 1,8-Diiodooctane | 100 | 14.25 | 0.77 | 24.6 | 70.4 | The active layer thickness is not explicitly specified in the text. HOMO and LUMO values for this specific acceptor blend ratio are not provided in the text; only the optimal blend's values and individual components' values are given.
https://doi.org/10.1016/j.jechem.2021.05.053 | PM6:F8IC:Y6 (Ternary BHJ, Table 1/S4/S5, 35% Y6 in acceptor blend, Champion) | Conventional | PM6 | F8IC:Y6 | 1:0.65:0.35 | Chlorobenzene | 1,8-Diiodooctane | 100 | 14.24 | 0.77 | 25.2 | 70.6 | The active layer thickness is not explicitly specified in the text. HOMO and LUMO values for the F8IC:Y6 (0.65:0.35) blend are from Figure 1(b).
https://doi.org/10.1016/j.jechem.2021.05.053 | PM6:F8IC:Y6 (Ternary BHJ, Table 1, 40% Y6 in acceptor blend) | Conventional | PM6 | F8IC:Y6 | 1:0.6:0.4 | Chlorobenzene | 1,8-Diiodooctane | 100 | 14.23 | 0.77 | 23.9 | 72 | The active layer thickness is not explicitly specified in the text. HOMO and LUMO values for this specific acceptor blend ratio are not provided in the text; only the optimal blend's values and individual components' values are given.
https://doi.org/10.1016/j.jechem.2021.05.053 | PM6:F8IC:Y6 (Ternary BHJ, Table 1, 50% Y6 in acceptor blend) | Conventional | PM6 | F8IC:Y6 | 1:0.5:0.5 | Chlorobenzene | 1,8-Diiodooctane | 100 | 14.22 | 0.78 | 23 | 70.5 | The active layer thickness is not explicitly specified in the text. HOMO and LUMO values for this specific acceptor blend ratio are not provided in the text; only the optimal blend's values and individual components' values are given.
https://doi.org/10.1016/j.jechem.2021.05.053 | PM6:F8IC:Y6 (Ternary BHJ, Table 1, 60% Y6 in acceptor blend) | Conventional | PM6 | F8IC:Y6 | 1:0.4:0.6 | Chlorobenzene | 1,8-Diiodooctane | 100 | 14.2 | 0.78 | 22.4 | 67.7 | The active layer thickness is not explicitly specified in the text. HOMO and LUMO values for this specific acceptor blend ratio are not provided in the text; only the optimal blend's values and individual components' values are given.
https://doi.org/10.1016/j.jechem.2021.05.053 | PM6:F8IC:Y6 (Ternary BHJ, Table 1, 70% Y6 in acceptor blend) | Conventional | PM6 | F8IC:Y6 | 1:0.3:0.7 | Chlorobenzene | 1,8-Diiodooctane | 100 | 14.2 | 0.78 | 21.8 | 62 | The active layer thickness is not explicitly specified in the text. HOMO and LUMO values for this specific acceptor blend ratio are not provided in the text; only the optimal blend's values and individual components' values are given.
https://doi.org/10.1016/j.jechem.2021.05.053 | PM6:Y6 (Binary BHJ, Table 1, 100% Y6 in acceptor blend) | Conventional | PM6 | Y6 | 1:1 | Chlorobenzene | 1,8-Diiodooctane | 100 | 14.2 | 0.8 | 19.5 | 63.9 | The active layer thickness is not explicitly specified in the text. HOMO and LUMO values are for PM6 and Y6 respectively, from Figure 1(b).
https://doi.org/10.1016/j.jechem.2021.05.053 | PM6/F8IC (Binary PPHJ, Table S4) | Inverted | PM6 | F8IC | LbL | Chlorobenzene | 1,8-Diiodooctane | As-cast | 14.18 | 0.762 | 24.3 | 69 | The active layer thickness is not explicitly specified in the text. For PPHJ devices, the active layer was deposited by sequential spin-coating. The PM6 layer solution was 15 mg/mL in Chlorobenzene. The F8IC acceptor layer solution was 10 mg/mL in Chlorobenzene with 0.5% v/v DIO. The active layer was not thermally annealed post-deposition, so it is considered as-cast. HOMO and LUMO values are for PM6 and F8IC respectively, from Figure 1(b).
https://doi.org/10.1016/j.jechem.2021.05.053 | PM6:F8IC:IT-4F (Ternary PPHJ, Table S4, 55% IT-4F in acceptor blend) | Inverted | PM6 | F8IC:IT-4F | LbL | Chlorobenzene | 1,8-Diiodooctane | As-cast | 14.17 | 0.789 | 25 | 72.1 | The active layer thickness is not explicitly specified in the text. For PPHJ devices, the active layer was deposited by sequential spin-coating. The PM6 layer solution was 15 mg/mL in Chlorobenzene. The F8IC:IT-4F (0.45:0.55) acceptor layer solution was 10 mg/mL in Chlorobenzene with 0.5% v/v DIO. The active layer was not thermally annealed post-deposition, so it is considered as-cast. HOMO and LUMO values for the F8IC:IT-4F (0.45:0.55) blend are from Figure 1(b).
https://doi.org/10.1016/j.jechem.2021.05.053 | PM6:F8IC:Y6 (Ternary PPHJ, Table S4, 35% Y6 in acceptor blend) | Inverted | PM6 | F8IC:Y6 | LbL | Chlorobenzene | 1,8-Diiodooctane | As-cast | 14.1 | 0.768 | 25.9 | 71.5 | The active layer thickness is not explicitly specified in the text. For PPHJ devices, the active layer was deposited by sequential spin-coating. The PM6 layer solution was 15 mg/mL in Chlorobenzene. The F8IC:Y6 (0.65:0.35) acceptor layer solution was 10 mg/mL in Chlorobenzene with 0.5% v/v DIO. The active layer was not thermally annealed post-deposition, so it is considered as-cast. HOMO and LUMO values for the F8IC:Y6 (0.65:0.35) blend are from Figure 1(b).
https://doi.org/10.1016/j.jechem.2021.05.053 | PM6:F8IC (BHJ, Table S5, 1100 rpm) | Conventional | PM6 | F8IC | 1:1 | Chlorobenzene | 1,8-Diiodooctane | 100 | 14.07 | 0.75 | 23.6 | 64.9 | The active layer thickness is not explicitly specified in the text. HOMO and LUMO values are for PM6 and F8IC respectively, from Figure 1(b). This device uses an active layer spin-coating speed of 1100 rpm.
https://doi.org/10.1016/j.jechem.2021.05.053 | PM6:F8IC (BHJ, Table S5, 700 rpm) | Conventional | PM6 | F8IC | 1:1 | Chlorobenzene | 1,8-Diiodooctane | 100 | 14.04 | 0.75 | 22.9 | 61.6 | The active layer thickness is not explicitly specified in the text. HOMO and LUMO values are for PM6 and F8IC respectively, from Figure 1(b). This device uses an active layer spin-coating speed of 700 rpm.
https://doi.org/10.1016/j.jechem.2021.05.053 | PM6:F8IC:IT-4F (BHJ, Table S5, 1100 rpm) | Conventional | PM6 | F8IC:IT-4F | 1:0.45:0.55 | Chlorobenzene | 1,8-Diiodooctane | 100 | 14.04 | 0.78 | 24.5 | 70.4 | The active layer thickness is not explicitly specified in the text. HOMO and LUMO values for the F8IC:IT-4F (0.45:0.55) blend are from Figure 1(b). This device uses an active layer spin-coating speed of 1100 rpm.
https://doi.org/10.1016/j.jechem.2021.05.053 | PM6:F8IC:IT-4F (BHJ, Table S5, 700 rpm) | Conventional | PM6 | F8IC:IT-4F | 1:0.45:0.55 | Chlorobenzene | 1,8-Diiodooctane | 100 | 14 | 0.78 | 22.3 | 66.9 | The active layer thickness is not explicitly specified in the text. HOMO and LUMO values for the F8IC:IT-4F (0.45:0.55) blend are from Figure 1(b). This device uses an active layer spin-coating speed of 700 rpm.
https://doi.org/10.1016/j.jechem.2021.05.053 | PM6:F8IC:Y6 (BHJ, Table S5, 1100 rpm) | Conventional | PM6 | F8IC:Y6 | 1:0.65:0.35 | Chlorobenzene | 1,8-Diiodooctane | 100 | 14 | 0.77 | 25.7 | 69 | The active layer thickness is not explicitly specified in the text. HOMO and LUMO values for the F8IC:Y6 (0.65:0.35) blend are from Figure 1(b). This device uses an active layer spin-coating speed of 1100 rpm.
https://doi.org/10.1016/j.jechem.2021.05.053 | PM6:F8IC:Y6 (BHJ, Table S5, 700 rpm) | Conventional | PM6 | F8IC:Y6 | 1:0.65:0.35 | Chlorobenzene | 1,8-Diiodooctane | 100 | 14 | 0.76 | 24.1 | 67.1 | The active layer thickness is not explicitly specified in the text. HOMO and LUMO values for the F8IC:Y6 (0.65:0.35) blend are from Figure 1(b). This device uses an active layer spin-coating speed of 700 rpm.
https://doi.org/10.1016/j.jechem.2021.05.032 | Device 1 (PBDB-T:IFL-ED-4F = 1:1) | Inverted | PBDB-T | IFL-ED-4F | 1:1 | Chlorobenzene | diphenyl ether | 100 | 14 | 0.94 | 13.64 | 58.24 | Optimal condition for PBDB-T:IFL-ED-4F from Table S3. Total concentration for IFL-ED-4F is from page 6.
https://doi.org/10.1016/j.jechem.2021.05.032 | Device 2 (PBDB-T:IDT-ED-4F = 1:1) | Inverted | PBDB-T | IDT-ED-4F | 1:1 | Chlorobenzene | 1,8-diiodooctane | 100 | 14 | 0.884 | 22.1 | 53.04 | Optimal condition for PBDB-T:IDT-ED-4F from Table S4. Voc and Jsc are from page 5 text, FF from Table 2. Total concentration for IDT-ED-4F is from page 6.
https://doi.org/10.1016/j.jechem.2021.05.032 | Device 3 (PBDB-T:IDTT-ED-2F = 1:1, Acceptor role) | Inverted | PBDB-T | IDTT-ED-2F | 1:1 | Chlorobenzene | 1,8-diiodooctane | 120 | 13.99 | 0.91 | 5.1 | 31.75 | Optimal condition for PBDB-T:IDTT-ED-2F from Table S5. Total concentration for IDTT-ED-2F is from page 6.
https://doi.org/10.1016/j.jechem.2021.05.032 | Device 4 (IDTT-ED-2F:PC71BM = 1:1, Donor role) | Inverted | IDTT-ED-2F | PC71BM | 1:1 | Chlorobenzene | 1,8-diiodooctane | 100 | 13.98 | 0.801 | 1.9 | 27.2 | PCE, Voc, Jsc, FF are from page 5 text. Optimal additive and annealing for IDTT-ED-2F:PC71BM from Table S5. Total concentration for this specific blend is not explicitly stated, but the general range for binary blends is 20-22 mg/ml. LUMO of PC71BM is not explicitly stated in the text.
https://doi.org/10.1016/j.jechem.2021.05.032 | Device 5 (PM6:BTP-BO-4Cl = 1:1, Reference Ternary) | Conventional | PM6 | BTP-BO-4Cl | 1:1 | Chlorobenzene |  | 100 | 13.96 | 0.84 | 24.06 | 71.48 | Reference device for ternary blends from Table 2. Total concentration for ternary blends is from page 7.
https://doi.org/10.1016/j.jechem.2021.05.032 | Device 6 (PM6:IFL-ED-4F:BTP-BO-4Cl = 1:0.1:1) | Conventional | PM6 | IFL-ED-4F:BTP-BO-4Cl | 1:0.1:1 | Chlorobenzene |  | 100 | 13.96 | 0.85 | 25.23 | 68.54 | Optimal condition from Table S6. Total concentration for ternary blends is from page 7. LUMO is the lowest LUMO of the two acceptors (BTP-BO-4Cl).
https://doi.org/10.1016/j.jechem.2021.05.032 | Device 7 (PM6:IDT-ED-4F:BTP-BO-4Cl = 1:0.1:1) | Conventional | PM6 | IDT-ED-4F:BTP-BO-4Cl | 1:0.1:1 | Chlorobenzene |  | 100 | 13.91 | 0.85 | 24.91 | 68.01 | Optimal condition from Table S6. Total concentration for ternary blends is from page 7. LUMO is the lowest LUMO of the two acceptors (BTP-BO-4Cl).
https://doi.org/10.1016/j.jechem.2021.05.032 | Device 8 (PM6:IDTT-ED-2F:BTP-BO-4Cl = 1:0.1:1) | Conventional | PM6 | IDTT-ED-2F:BTP-BO-4Cl | 1:0.1:1 | Chlorobenzene | 1,8-diiodooctane | 100 | 13.89 | 0.85 | 25.16 | 71.26 | Optimal condition from Table S6. Total concentration for ternary blends is from page 7. LUMO is the lowest LUMO of the two acceptors (BTP-BO-4Cl).
https://doi.org/10.1016/j.jechem.2021.05.032 | Device 9 (PM6:BTP-eC9 = 1:1, Reference) | Conventional | PM6 | BTP-eC9 | 1:1 | Chlorobenzene |  | 100 | 13.89 | 0.838 | 24.1 | 75.2 | Reference device from Table 10. Thickness not specified for this system in the text. Total concentration for ternary blends is from page 7.
https://doi.org/10.1016/j.jechem.2021.05.032 | Device 10 (PM6:IDTT-ED-2F:BTP-eC9 = 1:0.1:1) | Conventional | PM6 | IDTT-ED-2F:BTP-eC9 | 1:0.1:1 | Chlorobenzene | 1,8-diiodooctane | 100 | 13.89 | 0.849 | 25.6 | 73.6 | Optimal condition from Table 10. Thickness not specified for this system in the text. Total concentration for ternary blends is from page 7. LUMO is the lowest LUMO of the two acceptors (BTP-eC9).
https://doi.org/10.1016/j.jechem.2021.05.032 | Device 11 (PTB7-Th:IEICO-4F = 1:1.5, Reference) | Inverted | PTB7-Th | IEICO-4F | 1:1.5 | Chlorobenzene |  | As-cast | 13.89 | 0.71 | 25 | 65 | Reference device from Table 11. Thickness and total concentration not specified for this system in the text. As-cast annealing inferred from absence of temperature in Table 11.
https://doi.org/10.1016/j.jechem.2021.05.032 | Device 12 (PTB7-Th:IDTT-ED-2F:IEICO-4F = 1:0.1:1.5) | Conventional | PTB7-Th | IDTT-ED-2F:IEICO-4F | 1:0.1:1.5 | Chlorobenzene | 1-chloronapthalene | 50 | 13.87 | 0.726 | 25.1 | 64.7 | Optimal condition from Table 11. Thickness not specified for this system in the text. Total concentration for ternary blends is from page 7. LUMO is the lowest LUMO of the two acceptors (IEICO-4F).
https://doi.org/10.1002/adfm.201909760 | Binary BHJ (PM6:IT-4F) | Conventional | PM6 | IT-4F | 1:1 | Chlorobenzene |  | 100 | 13.8 | 0.86 | 20.4 | 74 | The thickness for the binary PM6:IT-4F active layer is not explicitly provided in Table 2. HOMO/LUMO values for neat PM6 (-5.43 eV/-3.73 eV) and neat IT-4F (-5.65 eV/-4.16 eV) are presented in Figure 4a, but specific values for the PM6:IT-4F blend are not given.
https://doi.org/10.1002/adfm.201909760 | Champion B-Ternary BHJ (PM6:IT-4F:F8IC) | Conventional | PM6 | IT-4F:F8IC | 1:0.55:0.45 | Chlorobenzene |  | 100 | 13.8 | 0.8 | 24.4 | 70.7 | The ratio 1:0.55:0.45 corresponds to 45 wt% F8IC in the acceptor blend (IT-4F:F8IC), which yielded the champion PCE for the B-ternary system as detailed in Table S1. HOMO/LUMO values for neat PM6 (-5.43 eV/-3.73 eV), neat IT-4F (-5.65 eV/-4.16 eV), and neat F8IC (-5.45 eV/-4.10 eV) are in Figure 4a. Specific HOMO/LUMO values for the PM6:IT-4F:F8IC blend are not explicitly provided for the optimal ratio, but Figure 4c illustrates the trend of LUMO and HOMO evolution with varying F8IC content in the IT-4F:F8IC acceptor blend.
https://doi.org/10.1002/adfm.201909760 | Champion P-Ternary (PM6/IT-4F:F8IC) | Conventional | PM6 | IT-4F:F8IC | LbL (PM6/IT-4F:F8IC 0.55:0.45) | Chlorobenzene |  | 100 | 13.8 | 0.79 | 25.6 | 69.8 | The PPHJ device involved sequential spin-coating. The donor layer (PM6) was cast from a 15 mg/mL solution, and the acceptor blend layer (IT-4F:F8IC 0.55:0.45) was cast from a 10 mg/mL solution. Therefore, a single 'total_concentration_mg_ml' is not applicable. HOMO/LUMO values for neat PM6 (-5.43 eV/-3.73 eV), neat IT-4F (-5.65 eV/-4.16 eV), and neat F8IC (-5.45 eV/-4.10 eV) are in Figure 4a. Specific HOMO/LUMO values for the IT-4F:F8IC blend are not explicitly provided for the optimal ratio, but Figure 4c illustrates the trend of LUMO and HOMO evolution with varying F8IC content in the IT-4F:F8IC acceptor blend.
https://doi.org/10.1021/acsami.0c14612 | Binary PM6/Y6 Optimal | Conventional | PM6 | Y6 | 1:1.2 | Chloroform | Chloronaphthalene | 90 | 13.8 | 0.841 | 24.7 | 77.3 | Active layer thickness not explicitly stated. The blend solution was stirred on a hotplate of 65 °C for 30 minutes before spin-casting.
https://doi.org/10.1021/acsami.0c14612 | Binary PM6/FBTIC Optimal | Conventional | PM6 | FBTIC | 1:1.2 | Chloroform | Chloronaphthalene | 90 | 13.72 | 0.908 | 14.6 | 66.6 | Active layer thickness not explicitly stated. The blend solution was stirred on a hotplate of 65 °C for 30 minutes before spin-casting.
https://doi.org/10.1021/acsami.0c14612 | Ternary PM6/Y6/FBTIC (1.0:1.1:0.1) | Conventional | PM6 | Y6, FBTIC | 1.0:1.1:0.1 | Chloroform | Chloronaphthalene | 90 | 13.72 | 0.85 | 25.1 | 77.6 | Active layer thickness not explicitly stated. The blend solution was stirred on a hotplate of 65 °C for 30 minutes before spin-casting. LUMO for the ternary blend not explicitly given, but LUMO of Y6 is -4.10 eV and FBTIC is -3.85 eV.
https://doi.org/10.1021/acsami.0c14612 | Ternary PM6/Y6/FBTIC (1.0:1.0:0.2) Champion (Conventional) | Conventional | PM6 | Y6, FBTIC | 1.0:1.0:0.2 | Chloroform | Chloronaphthalene | 90 | 13.71 | 0.866 | 24.6 | 77.9 | Active layer thickness not explicitly stated. The blend solution was stirred on a hotplate of 65 °C for 30 minutes before spin-casting. LUMO for the ternary blend not explicitly given, but LUMO of Y6 is -4.10 eV and FBTIC is -3.85 eV.
https://doi.org/10.1021/acsami.0c14612 | Ternary PM6/Y6/FBTIC (1.0:1.0:0.2) Inverted | Inverted | PM6 | Y6, FBTIC | 1.0:1.0:0.2 | Chloroform | Chloronaphthalene | 90 | 13.7 | 0.856 | 23.8 | 71.3 | Active layer thickness not explicitly stated. The blend solution was stirred on a hotplate of 65 °C for 30 minutes before spin-casting. LUMO for the ternary blend not explicitly given, but LUMO of Y6 is -4.10 eV and FBTIC is -3.85 eV.
https://doi.org/10.1021/acsami.0c14612 | Ternary PM6/Y6/FBTIC (1.0:0.9:0.3) | Conventional | PM6 | Y6, FBTIC | 1.0:0.9:0.3 | Chloroform | Chloronaphthalene | 90 | 13.69 | 0.874 | 23.6 | 76.4 | Active layer thickness not explicitly stated. The blend solution was stirred on a hotplate of 65 °C for 30 minutes before spin-casting. LUMO for the ternary blend not explicitly given, but LUMO of Y6 is -4.10 eV and FBTIC is -3.85 eV.
https://doi.org/10.1002/adfm.201909837 | PBDB-TF:Y6 (Binary) | Inverted | PBDB-TF | Y6 | 1:1.2 | Chloroform:1-chloronaphthalene |  | 105 | 13.62 | 0.83 | 25.41 | 71.87 | HUMO and LUMO for PBDB-TF. HUMO and LUMO for Y6 are -5.65 eV and -4.10 eV respectively.
https://doi.org/10.1002/adfm.201909837 | PBDB-TF:Y6:5% APDC-TPDA | Inverted | PBDB-TF | Y6 | 1:1.2 + 5 wt% | Chloroform:1-chloronaphthalene |  | 105 | 13.6 | 0.83 | 25.6 | 75.88 | HUMO and LUMO for PBDB-TF. HUMO and LUMO for Y6 are -5.65 eV and -4.10 eV respectively. HUMO and LUMO for APDC-TPDA are -5.23 eV and -2.95 eV respectively.
https://doi.org/10.1002/adfm.201909837 | PBDB-TF:Y6:10% APDC-TPDA (Optimal) | Inverted | PBDB-TF | Y6 | 1:1.2 + 10 wt% | Chloroform:1-chloronaphthalene |  | 105 | 13.6 | 0.84 | 25.98 | 77.5 | HUMO and LUMO for PBDB-TF. HUMO and LUMO for Y6 are -5.65 eV and -4.10 eV respectively. HUMO and LUMO for APDC-TPDA are -5.23 eV and -2.95 eV respectively.
https://doi.org/10.1002/adfm.201909837 | PBDB-TF:Y6:15% APDC-TPDA | Inverted | PBDB-TF | Y6 | 1:1.2 + 15 wt% | Chloroform:1-chloronaphthalene |  | 105 | 13.6 | 0.84 | 26.16 | 75.94 | HUMO and LUMO for PBDB-TF. HUMO and LUMO for Y6 are -5.65 eV and -4.10 eV respectively. HUMO and LUMO for APDC-TPDA are -5.23 eV and -2.95 eV respectively.
https://doi.org/10.1002/adfm.201909837 | PBDB-TF:Y6:20% APDC-TPDA | Inverted | PBDB-TF | Y6 | 1:1.2 + 20 wt% | Chloroform:1-chloronaphthalene |  | 105 | 13.57 | 0.84 | 26.04 | 73.58 | HUMO and LUMO for PBDB-TF. HUMO and LUMO for Y6 are -5.65 eV and -4.10 eV respectively. HUMO and LUMO for APDC-TPDA are -5.23 eV and -2.95 eV respectively.
https://doi.org/10.1002/adfm.201909837 | PTB7-Th:IEICO-4F (Binary) | Inverted | PTB7-Th | IEICO-4F | 1:1.5 | Chlorobenzene:1-chloronaphthalene |  | 105 | 13.54 | 0.7 | 24.34 | 65.38 | HUMO and LUMO for PTB7-Th. HUMO and LUMO for IEICO-4F are -5.44 eV and -4.16 eV respectively.
https://doi.org/10.1002/adfm.201909837 | PTB7-Th:IEICO-4F:5% APDC-TPDA | Inverted | PTB7-Th | IEICO-4F | 1:1.5 + 5 wt% | Chlorobenzene:1-chloronaphthalene |  | 105 | 13.52 | 0.71 | 25.77 | 69.13 | HUMO and LUMO for PTB7-Th. HUMO and LUMO for IEICO-4F are -5.44 eV and -4.16 eV respectively. HUMO and LUMO for APDC-TPDA are -5.23 eV and -2.95 eV respectively.
https://doi.org/10.1002/adfm.201909837 | PTB7-Th:IEICO-4F:10% APDC-TPDA (Optimal) | Inverted | PTB7-Th | IEICO-4F | 1:1.5 + 10 wt% | Chlorobenzene:1-chloronaphthalene |  | 105 | 13.5 | 0.71 | 26.56 | 70.05 | HUMO and LUMO for PTB7-Th. HUMO and LUMO for IEICO-4F are -5.44 eV and -4.16 eV respectively. HUMO and LUMO for APDC-TPDA are -5.23 eV and -2.95 eV respectively.
https://doi.org/10.1002/adfm.201909837 | PTB7-Th:IEICO-4F:15% APDC-TPDA | Inverted | PTB7-Th | IEICO-4F | 1:1.5 + 15 wt% | Chlorobenzene:1-chloronaphthalene |  | 105 | 13.5 | 0.71 | 26.14 | 69.3 | HUMO and LUMO for PTB7-Th. HUMO and LUMO for IEICO-4F are -5.44 eV and -4.16 eV respectively. HUMO and LUMO for APDC-TPDA are -5.23 eV and -2.95 eV respectively.
https://doi.org/10.1002/adfm.201909837 | PTB7-Th:IEICO-4F:20% APDC-TPDA | Inverted | PTB7-Th | IEICO-4F | 1:1.5 + 20 wt% | Chlorobenzene:1-chloronaphthalene |  | 105 | 13.5 | 0.7 | 25.86 | 67.32 | HUMO and LUMO for PTB7-Th. HUMO and LUMO for IEICO-4F are -5.44 eV and -4.16 eV respectively. HUMO and LUMO for APDC-TPDA are -5.23 eV and -2.95 eV respectively.
https://doi.org/10.1002/adfm.201909837 | PBDB-TF:Y6 (Binary, QAO-DAd control) | Inverted | PBDB-TF | Y6 | 1:1.2 | Chloroform:1-chloronaphthalene |  | 105 | 13.48 | 0.83 | 25.41 | 71.87 | This device is the binary control for the QAO-DAd ternary series, metrics are consistent with the PBDB-TF:Y6 binary device. HUMO and LUMO for PBDB-TF. HUMO and LUMO for Y6 are -5.65 eV and -4.10 eV respectively.
https://doi.org/10.1002/adfm.201909837 | PBDB-TF:Y6:10% QAO-DAd (Optimal) | Inverted | PBDB-TF | Y6 | 1:1.2 + 10 wt% | Chloroform:1-chloronaphthalene |  | 105 | 13.48 | 0.84 | 26.17 | 76.37 | HUMO and LUMO for PBDB-TF. HUMO and LUMO for Y6 are -5.65 eV and -4.10 eV respectively. HUMO and LUMO for QAO-DAd are -5.30 eV and -3.30 eV respectively.
https://doi.org/10.1002/adfm.201909837 | PBDB-TF:Y6:20% QAO-DAd | Inverted | PBDB-TF | Y6 | 1:1.2 + 20 wt% | Chloroform:1-chloronaphthalene |  | 105 | 13.48 | 0.84 | 25.73 | 73.76 | HUMO and LUMO for PBDB-TF. HUMO and LUMO for Y6 are -5.65 eV and -4.10 eV respectively. HUMO and LUMO for QAO-DAd are -5.30 eV and -3.30 eV respectively.
https://doi.org/10.1002/adfm.201909837 | PBDB-TF (Donor-only device) | Inverted | PBDB-TF |  | 1:0 | Details in Notes |  | 105 | 13.44 | 0.35 | 0.4 | 29.67 | This device is a donor-only configuration for PBDB-TF, possibly used for characterization such as SCLC. The active layer thickness and solution parameters (solvent, total concentration) for this specific donor-only device are not explicitly provided in the text. HUMO and LUMO for PBDB-TF.
https://doi.org/10.1002/adfm.201909837 | PBDB-TF:APDC-TPDA (1:0.1) | Inverted | PBDB-TF | APDC-TPDA | 1:0.1 | Details in Notes |  | 105 | 13.43 | 0.94 | 1.09 | 29.27 | This is a binary device where APDC-TPDA acts as an acceptor. The active layer thickness and solution parameters (solvent, total concentration) for this specific binary device are not explicitly provided in the text. HUMO and LUMO for PBDB-TF. HUMO and LUMO for APDC-TPDA are -5.23 eV and -2.95 eV respectively.
https://doi.org/10.1002/adfm.201909837 | PBDB-TF:APDC-TPDA (1:0.3) | Inverted | PBDB-TF | APDC-TPDA | 1:0.3 | Details in Notes |  | 105 | 13.42 | 1.12 | 3.4 | 34.3 | This is a binary device where APDC-TPDA acts as an acceptor. The active layer thickness and solution parameters (solvent, total concentration) for this specific binary device are not explicitly provided in the text. HUMO and LUMO for PBDB-TF. HUMO and LUMO for APDC-TPDA are -5.23 eV and -2.95 eV respectively.
https://doi.org/10.1002/adfm.201909837 | PBDB-TF:APDC-TPDA (1:1) | Inverted | PBDB-TF | APDC-TPDA | 1:1 | Details in Notes |  | 105 | 13.4 | 1.19 | 2.71 | 30.16 | This is a binary device where APDC-TPDA acts as an acceptor. The active layer thickness and solution parameters (solvent, total concentration) for this specific binary device are not explicitly provided in the text. HUMO and LUMO for PBDB-TF. HUMO and LUMO for APDC-TPDA are -5.23 eV and -2.95 eV respectively.
https://doi.org/10.1002/adfm.202007088 | PM6:LA1 Binary (1:1) | Conventional | PM6 | LA1 | 1:1 | Chlorobenzene |  | 80 | 13.4 | 0.948 | 18.75 | 78.14 | Champion device data from Table 1. The active layer thickness is approximately 100 ± 30 nm. PM6 HOMO: -5.48 eV, LUMO: -3.91 eV. LA1 HOMO: -5.63 eV, LUMO: -3.96 eV.
https://doi.org/10.1002/adfm.202007088 | PM6:LA9 Binary (1:1) | Conventional | PM6 | LA9 | 1:1 | Chlorobenzene |  | 80 | 13.36 | 0.9 | 19.25 | 75.73 | Champion device data from Table 1. The active layer thickness is approximately 100 ± 30 nm. PM6 HOMO: -5.48 eV, LUMO: -3.91 eV. LA9 HOMO: -5.70 eV, LUMO: -4.04 eV.
https://doi.org/10.1002/adfm.202007088 | PM6:NCBDT-4Cl Binary (1:1) | Conventional | PM6 | NCBDT-4Cl | 1:1 | Chlorobenzene | 1,8-diiodooctane | 100 | 13.3 | 0.827 | 21.81 | 74.77 | Champion device data from Table 1. The active layer thickness is approximately 100 ± 30 nm. PM6 HOMO: -5.48 eV, LUMO: -3.91 eV. NCBDT-4Cl HOMO: -5.71 eV, LUMO: -3.72 eV.
https://doi.org/10.1002/adfm.202007088 | PM6:NCBDT-4C1:LA1 Ternary (1:1:0.1) | Conventional | PM6 | NCBDT-4Cl:LA1 | 1:1:0.1 | Chlorobenzene | 1,8-diiodooctane | 100 | 13.3 | 0.85 | 22.54 | 72.89 | Device data from Table S1. The active layer thickness is approximately 100 ± 30 nm. PM6 HOMO: -5.48 eV, LUMO: -3.91 eV. NCBDT-4Cl HOMO: -5.71 eV, LUMO: -3.72 eV. LA1 HOMO: -5.63 eV, LUMO: -3.96 eV.
https://doi.org/10.1002/adfm.202007088 | PM6:NCBDT-4C1:LA1 Ternary (1:1:0.2) | Conventional | PM6 | NCBDT-4Cl:LA1 | 1:1:0.2 | Chlorobenzene | 1,8-diiodooctane | 100 | 13.27 | 0.874 | 23.58 | 72.25 | Device data from Table S1. The active layer thickness is approximately 100 ± 30 nm. PM6 HOMO: -5.48 eV, LUMO: -3.91 eV. NCBDT-4Cl HOMO: -5.71 eV, LUMO: -3.72 eV. LA1 HOMO: -5.63 eV, LUMO: -3.96 eV.
https://doi.org/10.1002/adfm.202007088 | PM6:NCBDT-4C1:LA1 Ternary (1:1:0.3) | Conventional | PM6 | NCBDT-4Cl:LA1 | 1:1:0.3 | Chlorobenzene | 1,8-diiodooctane | 100 | 13.25 | 0.897 | 23.29 | 73.69 | Champion device data for LA1 ternary from Table S1. The active layer thickness is approximately 100 ± 30 nm. PM6 HOMO: -5.48 eV, LUMO: -3.91 eV. NCBDT-4Cl HOMO: -5.71 eV, LUMO: -3.72 eV. LA1 HOMO: -5.63 eV, LUMO: -3.96 eV.
https://doi.org/10.1002/adfm.202007088 | PM6:NCBDT-4C1:LA1 Ternary (1:1:0.5) | Conventional | PM6 | NCBDT-4Cl:LA1 | 1:1:0.5 | Chlorobenzene | 1,8-diiodooctane | 100 | 13.25 | 0.897 | 22.31 | 72.69 | Device data from Table S1. The active layer thickness is approximately 100 ± 30 nm. PM6 HOMO: -5.48 eV, LUMO: -3.91 eV. NCBDT-4Cl HOMO: -5.71 eV, LUMO: -3.72 eV. LA1 HOMO: -5.63 eV, LUMO: -3.96 eV.
https://doi.org/10.1002/adfm.202007088 | PM6:NCBDT-4C1:LA1 Ternary (1:1:0.7) | Conventional | PM6 | NCBDT-4Cl:LA1 | 1:1:0.7 | Chlorobenzene | 1,8-diiodooctane | 100 | 13.24 | 0.898 | 21.71 | 72.58 | Device data from Table S1. The active layer thickness is approximately 100 ± 30 nm. PM6 HOMO: -5.48 eV, LUMO: -3.91 eV. NCBDT-4Cl HOMO: -5.71 eV, LUMO: -3.72 eV. LA1 HOMO: -5.63 eV, LUMO: -3.96 eV.
https://doi.org/10.1002/adfm.202007088 | PM6:NCBDT-4C1:LA9 Ternary (1:1:0.1) | Conventional | PM6 | NCBDT-4Cl:LA9 | 1:1:0.1 | Chlorobenzene | 1,8-diiodooctane | 100 | 13.23 | 0.838 | 22.39 | 74.87 | Device data from Table S1. The active layer thickness is approximately 100 ± 30 nm. PM6 HOMO: -5.48 eV, LUMO: -3.91 eV. NCBDT-4Cl HOMO: -5.71 eV, LUMO: -3.72 eV. LA9 HOMO: -5.70 eV, LUMO: -4.04 eV.
https://doi.org/10.1002/adfm.202007088 | PM6:NCBDT-4C1:LA9 Ternary (1:1:0.2) | Conventional | PM6 | NCBDT-4Cl:LA9 | 1:1:0.2 | Chlorobenzene | 1,8-diiodooctane | 100 | 13.2 | 0.85 | 23.37 | 73.7 | Device data from Table S1. The active layer thickness is approximately 100 ± 30 nm. PM6 HOMO: -5.48 eV, LUMO: -3.91 eV. NCBDT-4Cl HOMO: -5.71 eV, LUMO: -3.72 eV. LA9 HOMO: -5.70 eV, LUMO: -4.04 eV.
https://doi.org/10.1002/adfm.202007088 | PM6:NCBDT-4C1:LA9 Ternary (1:1:0.3) | Conventional | PM6 | NCBDT-4Cl:LA9 | 1:1:0.3 | Chlorobenzene | 1,8-diiodooctane | 100 | 13.2 | 0.864 | 24.42 | 74.58 | Champion device data for LA9 ternary from Table S1. The active layer thickness is approximately 100 ± 30 nm. PM6 HOMO: -5.48 eV, LUMO: -3.91 eV. NCBDT-4Cl HOMO: -5.71 eV, LUMO: -3.72 eV. LA9 HOMO: -5.70 eV, LUMO: -4.04 eV.
https://doi.org/10.1002/adfm.202007088 | PM6:NCBDT-4C1:LA9 Ternary (1:1:0.5) | Conventional | PM6 | NCBDT-4Cl:LA9 | 1:1:0.5 | Chlorobenzene | 1,8-diiodooctane | 100 | 13.2 | 0.865 | 23.58 | 73.77 | Device data from Table S1. The active layer thickness is approximately 100 ± 30 nm. PM6 HOMO: -5.48 eV, LUMO: -3.91 eV. NCBDT-4Cl HOMO: -5.71 eV, LUMO: -3.72 eV. LA9 HOMO: -5.70 eV, LUMO: -4.04 eV.
https://doi.org/10.1002/adfm.202007088 | PM6:NCBDT-4C1:LA9 Ternary (1:1:0.7) | Conventional | PM6 | NCBDT-4Cl:LA9 | 1:1:0.7 | Chlorobenzene | 1,8-diiodooctane | 100 | 13.2 | 0.872 | 22.89 | 72.73 | Device data from Table S1. The active layer thickness is approximately 100 ± 30 nm. PM6 HOMO: -5.48 eV, LUMO: -3.91 eV. NCBDT-4Cl HOMO: -5.71 eV, LUMO: -3.72 eV. LA9 HOMO: -5.70 eV, LUMO: -4.04 eV.
https://doi.org/10.1002/smll.201905309 | Binary (PBDB-T:ITIC) | Conventional | PBDB-T | ITIC | 1:1 | Chlorobenzene | DIO | 120 | 13.2 | 0.897 | 18.09 | 66.17 | Active layer thickness is in the range of 90-110 nm, as specified in the 'Device Fabrication Procedure' section. HOMO and LUMO values for the device blend are not explicitly provided; individual material levels are shown in Figure 2c (PBDB-T HOMO: -5.20 eV, LUMO: -3.44 eV; ITIC HOMO: -5.68 eV, LUMO: -4.06 eV).
https://doi.org/10.1002/smll.201905309 | Ternary w/ SM-X (PBDB-T:ITIC + SM-X) | Conventional | PBDB-T | ITIC + SM-X | 1:1 + 15 wt% SM-X | Chlorobenzene | DIO | 120 | 13.18 | 0.924 | 18.86 | 68.15 | Optimal amount of SM-X is 15 wt% relative to ITIC's concentration. Active layer thickness is in the range of 90-110 nm, as specified in the 'Device Fabrication Procedure' section. The total active layer solution concentration for the ternary blend is not explicitly stated after adding SM-X; the base binary solution was 28 mg mL⁻¹. HOMO and LUMO values for the device blend are not explicitly provided; individual material levels are shown in Figure 2c (SM-X HOMO: -5.73 eV, LUMO: -3.82 eV).
https://doi.org/10.1002/smll.201905309 | Ternary w/ SM-Y (PBDB-T:ITIC + SM-Y) | Conventional | PBDB-T | ITIC + SM-Y | 1:1 + 10 wt% SM-Y | Chlorobenzene | DIO | 120 | 13.13 | 0.916 | 18.22 | 67.61 | Optimal amount of SM-Y is 10 wt% relative to ITIC's concentration. Active layer thickness is in the range of 90-110 nm, as specified in the 'Device Fabrication Procedure' section. The total active layer solution concentration for the ternary blend is not explicitly stated after adding SM-Y; the base binary solution was 28 mg mL⁻¹. HOMO and LUMO values for the device blend are not explicitly provided; individual material levels are shown in Figure 2c (SM-Y HOMO: -5.63 eV, LUMO: -3.61 eV).
https://doi.org/10.1002/smll.201905309 | Ternary w/ SM-XY (PBDB-T:ITIC + SM-XY) | Conventional | PBDB-T | ITIC + SM-XY | 1:1 + 5 wt% SM-XY | Chlorobenzene | DIO | 120 | 13.12 | 0.901 | 17.86 | 64.15 | The chosen amount of SM-XY is 5 wt% relative to ITIC's concentration for comparison. Active layer thickness is in the range of 90-110 nm, as specified in the 'Device Fabrication Procedure' section. The total active layer solution concentration for the ternary blend is not explicitly stated after adding SM-XY; the base binary solution was 28 mg mL⁻¹. HOMO and LUMO values for the device blend are not explicitly provided; individual material levels are shown in Figure 2c (SM-XY HOMO: -5.74 eV, LUMO: -3.95 eV).
https://doi.org/10.1002/smll.201905309 | Binary (PM6:IT4F) | Conventional | PM6 | IT4F | 1:1 | Chlorobenzene | DIO | 100 | 13.12 | 0.825 | 21.18 | 69.86 | This device uses a different host binary system (PM6:IT4F) with specific fabrication parameters outlined in Figure S23 and the 'Device Fabrication Procedure' section. The total active layer solution concentration was 20 mg mL⁻¹, prepared in chlorobenzene with 1.0 vol% DIO, stirred overnight at 40 °C. The active layer was spin coated at 2700 rpm for 40 s. Active layer thickness not explicitly stated. HOMO and LUMO values for the device blend are not explicitly provided for this system.
https://doi.org/10.1002/smll.201905309 | Ternary w/ SM-X (PM6:IT4F + SM-X) | Conventional | PM6 | IT4F + SM-X | 1:1 + 15 wt% SM-X | Chlorobenzene | DIO | 100 | 13.1 | 0.844 | 21.93 | 70.84 | This device uses a different host binary system (PM6:IT4F) with specific fabrication parameters. The SM-X amount is 15 wt% with respect to the IT4F's concentration. The total active layer solution concentration for the ternary blend is not explicitly stated after adding SM-X; the base binary solution was 20 mg mL⁻¹. The active layer was spin coated at 2700 rpm for 40 s. Active layer thickness not explicitly stated. HOMO and LUMO values for the device blend are not explicitly provided for this system.
https://doi.org/10.1002/advs.201903455 | Device 1 (P1:LA1 Binary) | Conventional | P1 (PBTA-PS) | LA1 (IDIC-C4Ph) | 1:1 | Chlorobenzene |  | As-cast | 13.1 | 0.88 | 14.76 | 75.98 | Optimal binary device performance. The total concentration of the active layer blend is not explicitly stated, only the polymer solution concentration was 10 mg/mL. HOMO/LUMO for LA1 are -5.60 eV and -4.02 eV respectively.
https://doi.org/10.1002/advs.201903455 | Device 2 (P1:NCBDT-4Cl Binary) | Conventional | P1 (PBTA-PS) | NCBDT-4Cl | 1:1 | Chlorobenzene |  | As-cast | 13.1 | 0.8 | 18.29 | 67.24 | Optimal binary device performance. The total concentration of the active layer blend is not explicitly stated, only the polymer solution concentration was 10 mg/mL. HOMO/LUMO for NCBDT-4Cl are -5.70 eV and -3.93 eV respectively.
https://doi.org/10.1002/advs.201903455 | Device 3 (P1 Ternary Optimal 1:0.7:0.3) | Conventional | P1 (PBTA-PS) | LA1, NCBDT-4Cl | 1:0.7:0.3 | Chlorobenzene | DPE | As-cast | 13.06 | 0.83 | 20.95 | 74.8 | Optimal ternary device performance for P1 system. The total concentration of the active layer blend is not explicitly stated, only the polymer solution concentration was 10 mg/mL. The amount of DPE additive used is not specified. HOMO/LUMO for LA1 are -5.60 eV and -4.02 eV respectively. HOMO/LUMO for NCBDT-4Cl are -5.70 eV and -3.93 eV respectively.
https://doi.org/10.1002/advs.201903455 | Device 4 (P1 Ternary 1:0.5:0.5) | Conventional | P1 (PBTA-PS) | LA1, NCBDT-4Cl | 1:0.5:0.5 | Chlorobenzene | DPE | As-cast | 13.05 | 0.82 | 21.01 | 71.94 | Ternary device performance for P1 system from Table S1. The total concentration of the active layer blend is not explicitly stated, only the polymer solution concentration was 10 mg/mL. The amount of DPE additive used is not specified. HOMO/LUMO for LA1 are -5.60 eV and -4.02 eV respectively. HOMO/LUMO for NCBDT-4Cl are -5.70 eV and -3.93 eV respectively.
https://doi.org/10.1002/advs.201903455 | Device 5 (P1 Ternary 1:0.3:0.7) | Conventional | P1 (PBTA-PS) | LA1, NCBDT-4Cl | 1:0.3:0.7 | Chlorobenzene | DPE | As-cast | 13.01 | 0.81 | 20.06 | 67.81 | Ternary device performance for P1 system from Table S1. The total concentration of the active layer blend is not explicitly stated, only the polymer solution concentration was 10 mg/mL. The amount of DPE additive used is not specified. HOMO/LUMO for LA1 are -5.60 eV and -4.02 eV respectively. HOMO/LUMO for NCBDT-4Cl are -5.70 eV and -3.93 eV respectively.
https://doi.org/10.1002/advs.201903455 | Device 6 (P2:LA1 Binary) | Conventional | P2 (PBDTTz-SBP) | LA1 (IDIC-C4Ph) | 1:1 | Chlorobenzene |  | As-cast | 13 | 0.86 | 17.25 | 69.31 | Optimal binary device performance. The total concentration of the active layer blend is not explicitly stated, only the polymer solution concentration was 10 mg/mL. HOMO/LUMO for LA1 are -5.60 eV and -4.02 eV respectively.
https://doi.org/10.1002/advs.201903455 | Device 7 (P2:NCBDT-4Cl Binary) | Conventional | P2 (PBDTTz-SBP) | NCBDT-4Cl | 1:1 | Chlorobenzene |  | As-cast | 13 | 0.78 | 18.4 | 65.2 | Optimal binary device performance. The total concentration of the active layer blend is not explicitly stated, only the polymer solution concentration was 10 mg/mL. HOMO/LUMO for NCBDT-4Cl are -5.70 eV and -3.93 eV respectively.
https://doi.org/10.1002/advs.201903455 | Device 8 (P2 Ternary Optimal 1:0.5:0.5) | Conventional | P2 (PBDTTz-SBP) | LA1, NCBDT-4Cl | 1:0.5:0.5 | Chlorobenzene | DPE | As-cast | 13 | 0.8 | 18.21 | 61.56 | Optimal ternary device performance for P2 system. The total concentration of the active layer blend is not explicitly stated, only the polymer solution concentration was 10 mg/mL. The amount of DPE additive used is not specified. HOMO/LUMO for LA1 are -5.60 eV and -4.02 eV respectively. HOMO/LUMO for NCBDT-4Cl are -5.70 eV and -3.93 eV respectively.
https://doi.org/10.1002/advs.201903455 | Device 9 (P2 Ternary 1:0.7:0.3) | Conventional | P2 (PBDTTz-SBP) | LA1, NCBDT-4Cl | 1:0.7:0.3 | Chlorobenzene | DPE | As-cast | 12.94 | 0.79 | 16.27 | 50.28 | Ternary device performance for P2 system from Table S2. The total concentration of the active layer blend is not explicitly stated, only the polymer solution concentration was 10 mg/mL. The amount of DPE additive used is not specified. HOMO/LUMO for LA1 are -5.60 eV and -4.02 eV respectively. HOMO/LUMO for NCBDT-4Cl are -5.70 eV and -3.93 eV respectively.
https://doi.org/10.1002/advs.201903455 | Device 10 (P2 Ternary 1:0.3:0.7) | Conventional | P2 (PBDTTz-SBP) | LA1, NCBDT-4Cl | 1:0.3:0.7 | Chlorobenzene | DPE | As-cast | 12.9 | 0.79 | 18.72 | 57.78 | Ternary device performance for P2 system from Table S2. The total concentration of the active layer blend is not explicitly stated, only the polymer solution concentration was 10 mg/mL. The amount of DPE additive used is not specified. HOMO/LUMO for LA1 are -5.60 eV and -4.02 eV respectively. HOMO/LUMO for NCBDT-4Cl are -5.70 eV and -3.93 eV respectively.
https://doi.org/10.1021/acsenergylett.0c00604 | Device 1 (PM6:Y6 1:1 Binary) | Conventional | PM6 (PBDB-T-2F) | Y6 | 1:1 | Chlorobenzene | 1-chloronaphthalene | 100 | 12.89 | 0.83 | 25.1 | 73 | Active layer thickness was not explicitly reported in the text.
https://doi.org/10.1021/acsenergylett.0c00604 | Device 2 (PM6:O-IDTBR:Y6 1:0.15:0.85 Champion Ternary) | Conventional | PM6 (PBDB-T-2F) | Y6, O-IDTBR | 1:0.15:0.85 | Chlorobenzene | 1-chloronaphthalene | 100 | 12.88 | 0.85 | 25.75 | 76 | Active layer thickness was not explicitly reported in the text. Champion PCE is 16.63% from the abstract, while Table 1 reports 16.6%.
https://doi.org/10.1021/acsenergylett.0c00604 | Device 3 (PM6:O-IDTBR:Y6 1:0.25:0.75 Ternary) | Conventional | PM6 (PBDB-T-2F) | Y6, O-IDTBR | 1:0.25:0.75 | Chlorobenzene | 1-chloronaphthalene | 100 | 12.85 | 0.86 | 25.46 | 69 | Active layer thickness was not explicitly reported in the text. Table 1 reports PCE of 15.1%, while main text on page 4 refers to 'PCE of 15.11%'. Using the more precise value.
https://doi.org/10.1021/acsenergylett.0c00604 | Device 4 (PM6:EH-IDTBR:Y6 1:0.1:0.9 Ternary) | Conventional | PM6 (PBDB-T-2F) | Y6, EH-IDTBR | 1:0.1:0.9 | Chlorobenzene | 1-chloronaphthalene | 100 | 12.85 | 0.84 | 25.9 | 71 | Active layer thickness was not explicitly reported in the text.
https://doi.org/10.1021/acsenergylett.0c00604 | Device 5 (PM6:O-IDFBR:Y6 1:0.1:0.9 Ternary) | Conventional | PM6 (PBDB-T-2F) | Y6, O-IDFBR | 1:0.1:0.9 | Chlorobenzene | 1-chloronaphthalene | 130 | 12.82 | 0.89 | 25.5 | 72 | Active layer thickness was not explicitly reported in the text. Annealing conditions for this specific blend (130 °C for 5 min) were explicitly stated in the experimental section and override the general annealing conditions.
https://doi.org/10.1021/acsenergylett.0c00604 | Device 6 (PM6:O-IDTBR:Y6 1:0.1:0.9 Ternary) | Conventional | PM6 (PBDB-T-2F) | Y6, O-IDTBR | 1:0.1:0.9 | Chlorobenzene | 1-chloronaphthalene | 100 | 12.8 | 0.84 | 24.5 | 73 | Active layer thickness was not explicitly reported. Metrics are estimated from Figure S7 (photovoltaic parameters as a function of O-IDTBR content) as exact values were not provided in Table 1 or main text for this specific ratio. Jsc is listed as 24.1 mA cm⁻² in Figure S10 legend.
https://doi.org/10.1021/acsenergylett.0c00604 | Device 7 (PM6:O-IDTBR:Y6 1:0.5:0.5 Ternary) | Conventional | PM6 (PBDB-T-2F) | Y6, O-IDTBR | 1:0.5:0.5 | Chlorobenzene | 1-chloronaphthalene | 100 | 12.8 | 0.88 | 12 | 60 | Active layer thickness was not explicitly reported. Metrics are estimated from Figure S7 (photovoltaic parameters as a function of O-IDTBR content) as exact values were not provided in Table 1 or main text for this specific ratio. Jsc is listed as 21.4 mA cm⁻² in Figure S10 legend, which significantly differs from the estimated value from Figure S7; the S7 trend is more consistent with the text describing performance degradation at higher O-IDTBR loading.
https://doi.org/10.1021/acsenergylett.0c00604 | Device 8 (PM6:O-IDTBR 1:1 Binary) | Conventional | PM6 (PBDB-T-2F) | O-IDTBR | 1:1 | Chlorobenzene | 1-chloronaphthalene | 100 | 12.76 | Details in Notes | 7.8 | Details in Notes | Active layer thickness was not explicitly reported. PCE, Voc, and FF values were not explicitly stated for this device in the main text or Table 1, only Jsc from Figure S10 legend. The text on page 4 indicates poor mixing and performance for PM6:O-IDTBR, consistent with its low Jsc.
https://doi.org/10.1039/d0ee00662a | PM6:IT-4F Binary (1:1) | Conventional | PM6 | IT-4F | 1:1:0 | Chloroform | DIO | 90 | 12.72 | 0.869 | 20.26 | 0.774 | Solution was stirred overnight at 40°C. The active layer thickness is not specified for this specific binary device, but the optimal thickness for the champion device (1:0.7:0.3) was 105 nm. Component energy levels: PM6 (HOMO: -5.50 eV, LUMO: -3.55 eV), IT-4F (HOMO: -5.61 eV, LUMO: -4.06 eV).
https://doi.org/10.1039/d0ee00662a | PM6:IT-4F:N7IT Ternary (1:0.85:0.15) | Conventional | PM6 | IT-4F + N7IT | 1:0.85:0.15 | Chloroform | DIO | 90 | 12.7 | 0.881 | 21.33 | 0.755 | Solution was stirred overnight at 40°C. The active layer thickness is not specified for this specific ternary device, but the optimal thickness for the champion device (1:0.7:0.3) was 105 nm. Component energy levels: PM6 (HOMO: -5.50 eV, LUMO: -3.55 eV), IT-4F (HOMO: -5.61 eV, LUMO: -4.06 eV), N7IT (HOMO: -5.54 eV, LUMO: -4.01 eV).
https://doi.org/10.1039/d0ee00662a | PM6:IT-4F:N7IT Ternary (1:0.7:0.3) Champion | Conventional | PM6 | IT-4F + N7IT | 1:0.7:0.3 | Chloroform | DIO | 90 | 12.7 | 0.89 | 22.54 | 0.748 | Solution was stirred overnight at 40°C. This is the champion device for the PM6:IT-4F:N7IT system. A certified PCE of 14.08% is reported for a packaged device. Component energy levels: PM6 (HOMO: -5.50 eV, LUMO: -3.55 eV), IT-4F (HOMO: -5.61 eV, LUMO: -4.06 eV), N7IT (HOMO: -5.54 eV, LUMO: -4.01 eV).
https://doi.org/10.1039/d0ee00662a | PM6:IT-4F:N7IT Ternary (1:0.5:0.5) | Conventional | PM6 | IT-4F + N7IT | 1:0.5:0.5 | Chloroform | DIO | 90 | 12.7 | 0.9 | 22.6 | 0.716 | Solution was stirred overnight at 40°C. The active layer thickness is not specified for this specific ternary device, but the optimal thickness for the champion device (1:0.7:0.3) was 105 nm. Component energy levels: PM6 (HOMO: -5.50 eV, LUMO: -3.55 eV), IT-4F (HOMO: -5.61 eV, LUMO: -4.06 eV), N7IT (HOMO: -5.54 eV, LUMO: -4.01 eV).
https://doi.org/10.1039/d0ee00662a | PM6:N7IT Binary (1:1) | Conventional | PM6 | N7IT | 1:0:1 | Chloroform | DIO | 90 | 12.67 | 0.923 | 21.83 | 0.691 | Solution was stirred overnight at 40°C. The active layer thickness is not specified for this specific binary device, but the optimal thickness for the champion device (1:0.7:0.3) was 105 nm. Component energy levels: PM6 (HOMO: -5.50 eV, LUMO: -3.55 eV), N7IT (HOMO: -5.54 eV, LUMO: -4.01 eV).
https://doi.org/10.1039/d0ee00662a | PM6:Y6 Binary (1:1.2) | Conventional | PM6 | Y6 | 1:1.2:0 | Chloroform | DIO | 90 | 12.65 | 0.844 | 25.1 | 0.778 | Solution was stirred overnight at 40°C. Fabrication details (architecture, solvent, additives, annealing) are assumed to be the same as the PM6:IT-4F system due to lack of specific mention for this Y6-based system. Active layer thickness is not specified. Component energy levels: PM6 (HOMO: -5.50 eV, LUMO: -3.55 eV), Y6 (HOMO: -5.73 eV, LUMO: -4.00 eV).
https://doi.org/10.1039/d0ee00662a | PM6:Y6:SY3 Ternary (1:1:0.2) Champion | Conventional | PM6 | Y6 + SY3 | 1:1:0.2 | Chloroform | DIO | 90 | 12.63 | 0.855 | 25.51 | 0.782 | Solution was stirred overnight at 40°C. This is the champion device for the PM6:Y6:SY3 system. Fabrication details (architecture, solvent, additives, annealing) are assumed to be the same as the PM6:IT-4F system due to lack of specific mention for this Y6-based system. Active layer thickness is not specified. Component energy levels: PM6 (HOMO: -5.50 eV, LUMO: -3.55 eV), Y6 (HOMO: -5.73 eV, LUMO: -4.00 eV), SY3 (HOMO: -5.69 eV, LUMO: -3.97 eV).
https://doi.org/10.1039/d0ee00662a | PM6:SY3 Binary (1:1.2) | Conventional | PM6 | SY3 | 1:0:1.2 | Chloroform | DIO | 90 | 12.6 | 0.865 | 25.22 | 0.762 | Solution was stirred overnight at 40°C. Fabrication details (architecture, solvent, additives, annealing) are assumed to be the same as the PM6:IT-4F system due to lack of specific mention for this Y6-based system. Active layer thickness is not specified. Component energy levels: PM6 (HOMO: -5.50 eV, LUMO: -3.55 eV), SY3 (HOMO: -5.69 eV, LUMO: -3.97 eV).
https://doi.org/10.1021/acsenergylett.0c01364 | PM6:Y6 Binary (Default Annealing) | Conventional | PM6 | Y6 | 1:1.2 | Chloroform | 1-chloronaphthalene | 90 | 12.6 | 0.844 | 25.328 | 76.9 | PM6 HOMO: -5.50 eV, LUMO: -3.61 eV. Y6 HOMO: -5.65 eV, LUMO: -3.99 eV. 'HUMO' and 'LUMO' fields are set to null as they represent blend energy levels, which are not directly extractable as single values for the device from Figure 1b. Figure 1b provides individual material energy levels.
https://doi.org/10.1021/acsenergylett.0c01364 | PM6:Y6:ITCPTC Optimal (Default Annealing) | Conventional | PM6 | Y6:ITCPTC | 1:1.14:0.06 | Chloroform | 1-chloronaphthalene | 90 | 12.6 | 0.861 | 25.674 | 78.8 | PM6 HOMO: -5.50 eV, LUMO: -3.61 eV. Y6 HOMO: -5.65 eV, LUMO: -3.99 eV. ITCPTC HOMO: -5.57 eV, LUMO: -3.95 eV. 'HUMO' and 'LUMO' fields are set to null as they represent blend energy levels, which are not directly extractable as single values for the device from Figure 1b. Figure 1b provides individual material energy levels.
https://doi.org/10.1021/acsenergylett.0c01364 | PM6:Y6:ITCPTC 1:1:0.2 (Default Annealing) | Conventional | PM6 | Y6:ITCPTC | 1:1:0.2 | Chloroform | 1-chloronaphthalene | 90 | 12.6 | 0.872 | 24.318 | 76.5 | PM6 HOMO: -5.50 eV, LUMO: -3.61 eV. Y6 HOMO: -5.65 eV, LUMO: -3.99 eV. ITCPTC HOMO: -5.57 eV, LUMO: -3.95 eV. 'HUMO' and 'LUMO' fields are set to null as they represent blend energy levels, which are not directly extractable as single values for the device from Figure 1b. Figure 1b provides individual material energy levels.
https://doi.org/10.1021/acsenergylett.0c01364 | PM6:ITCPTC Binary (Default Annealing) | Conventional | PM6 | ITCPTC | 1:1.2 | Chloroform | 1-chloronaphthalene | 90 | 12.6 | 0.964 | 17.285 | 73.8 | PM6 HOMO: -5.50 eV, LUMO: -3.61 eV. ITCPTC HOMO: -5.57 eV, LUMO: -3.95 eV. 'HUMO' and 'LUMO' fields are set to null as they represent blend energy levels, which are not directly extractable as single values for the device from Figure 1b. Figure 1b provides individual material energy levels.
https://doi.org/10.1021/acsenergylett.0c01364 | PM6:Y6 Binary (120°C 5min Annealing) | Conventional | PM6 | Y6 | 1:1.2 | Chloroform | 1-chloronaphthalene | 120 | 12.6 | 0.84 | 25.719 | 74.9 | PM6 HOMO: -5.50 eV, LUMO: -3.61 eV. Y6 HOMO: -5.65 eV, LUMO: -3.99 eV. 'HUMO' and 'LUMO' fields are set to null as they represent blend energy levels, which are not directly extractable as single values for the device from Figure 1b. Figure 1b provides individual material energy levels.
https://doi.org/10.1021/acsenergylett.0c01364 | PM6:Y6:ITCPTC Optimal (120°C 5min Annealing) | Conventional | PM6 | Y6:ITCPTC | 1:1.14:0.06 | Chloroform | 1-chloronaphthalene | 120 | 12.6 | 0.859 | 25.918 | 76.3 | PM6 HOMO: -5.50 eV, LUMO: -3.61 eV. Y6 HOMO: -5.65 eV, LUMO: -3.99 eV. ITCPTC HOMO: -5.57 eV, LUMO: -3.95 eV. 'HUMO' and 'LUMO' fields are set to null as they represent blend energy levels, which are not directly extractable as single values for the device from Figure 1b. Figure 1b provides individual material energy levels.
https://doi.org/10.1021/acsenergylett.0c01364 | PM6:ITCPTC Binary (120°C 5min Annealing) | Conventional | PM6 | ITCPTC | 1:1.2 | Chloroform | 1-chloronaphthalene | 120 | 12.6 | 0.96 | 16.859 | 73.4 | PM6 HOMO: -5.50 eV, LUMO: -3.61 eV. ITCPTC HOMO: -5.57 eV, LUMO: -3.95 eV. 'HUMO' and 'LUMO' fields are set to null as they represent blend energy levels, which are not directly extractable as single values for the device from Figure 1b. Figure 1b provides individual material energy levels.
https://doi.org/10.1021/acsenergylett.0c01364 | PM6:Y6 Binary (120°C 30min Annealing) | Conventional | PM6 | Y6 | 1:1.2 | Chloroform | 1-chloronaphthalene | 120 | 12.56 | 0.837 | 25.627 | 71.8 | PM6 HOMO: -5.50 eV, LUMO: -3.61 eV. Y6 HOMO: -5.65 eV, LUMO: -3.99 eV. 'HUMO' and 'LUMO' fields are set to null as they represent blend energy levels, which are not directly extractable as single values for the device from Figure 1b. Figure 1b provides individual material energy levels.
https://doi.org/10.1021/acsenergylett.0c01364 | PM6:Y6:ITCPTC Optimal (120°C 30min Annealing) | Conventional | PM6 | Y6:ITCPTC | 1:1.14:0.06 | Chloroform | 1-chloronaphthalene | 120 | 12.55 | 0.857 | 25.781 | 76 | PM6 HOMO: -5.50 eV, LUMO: -3.61 eV. Y6 HOMO: -5.65 eV, LUMO: -3.99 eV. ITCPTC HOMO: -5.57 eV, LUMO: -3.95 eV. 'HUMO' and 'LUMO' fields are set to null as they represent blend energy levels, which are not directly extractable as single values for the device from Figure 1b. Figure 1b provides individual material energy levels.
https://doi.org/10.1021/acsenergylett.0c01364 | PM6:ITCPTC Binary (120°C 30min Annealing) | Conventional | PM6 | ITCPTC | 1:1.2 | Chloroform | 1-chloronaphthalene | 120 | 12.5 | 0.958 | 16.345 | 73.4 | PM6 HOMO: -5.50 eV, LUMO: -3.61 eV. ITCPTC HOMO: -5.57 eV, LUMO: -3.95 eV. 'HUMO' and 'LUMO' fields are set to null as they represent blend energy levels, which are not directly extractable as single values for the device from Figure 1b. Figure 1b provides individual material energy levels.
https://doi.org/10.1021/acsenergylett.0c01364 | PM6:Y6:N7IT Optimal (Default Annealing) | Conventional | PM6 | Y6:N7IT | 1:1.14:0.06 | Chloroform | 1-chloronaphthalene | 90 | 12.5 | 0.854 | 25.538 | 77.7 | PM6 HOMO: -5.50 eV, LUMO: -3.61 eV. Y6 HOMO: -5.65 eV, LUMO: -3.99 eV. N7IT HOMO: -5.65 eV, LUMO: -3.98 eV. 'HUMO' and 'LUMO' fields are set to null as they represent blend energy levels, which are not directly extractable as single values for the device from Figure 1b. Figure 1b provides individual material energy levels.
https://doi.org/10.1021/acsenergylett.0c01364 | PM6:Y6:N7IT 1:1:0.2 (Default Annealing) | Conventional | PM6 | Y6:N7IT | 1:1:0.2 | Chloroform | 1-chloronaphthalene | 90 | 12.5 | 0.869 | 24.166 | 75.1 | PM6 HOMO: -5.50 eV, LUMO: -3.61 eV. Y6 HOMO: -5.65 eV, LUMO: -3.99 eV. N7IT HOMO: -5.65 eV, LUMO: -3.98 eV. 'HUMO' and 'LUMO' fields are set to null as they represent blend energy levels, which are not directly extractable as single values for the device from Figure 1b. Figure 1b provides individual material energy levels.
https://doi.org/10.1021/acsenergylett.0c01364 | PM6:N7IT Binary (Default Annealing) | Conventional | PM6 | N7IT | 1:1.2 | Chloroform | 1-chloronaphthalene | 90 | 12.5 | 0.946 | 20.077 | 69.8 | PM6 HOMO: -5.50 eV, LUMO: -3.61 eV. N7IT HOMO: -5.65 eV, LUMO: -3.98 eV. 'HUMO' and 'LUMO' fields are set to null as they represent blend energy levels, which are not directly extractable as single values for the device from Figure 1b. Figure 1b provides individual material energy levels.
https://doi.org/10.1021/acsenergylett.0c01364 | PM6:Y6:PF2-DTC Optimal (Default Annealing) | Conventional | PM6 | Y6:PF2-DTC | 1:1.14:0.06 | Chloroform | 1-chloronaphthalene | 90 | 12.5 | 0.854 | 25.728 | 77.5 | PM6 HOMO: -5.50 eV, LUMO: -3.61 eV. Y6 HOMO: -5.65 eV, LUMO: -3.99 eV. PF2-DTC HOMO: -5.60 eV, LUMO: -4.10 eV. 'HUMO' and 'LUMO' fields are set to null as they represent blend energy levels, which are not directly extractable as single values for the device from Figure 1b. Figure 1b provides individual material energy levels.
https://doi.org/10.1021/acsenergylett.0c01364 | PM6:Y6:PF2-DTC 1:1:0.2 (Default Annealing) | Conventional | PM6 | Y6:PF2-DTC | 1:1:0.2 | Chloroform | 1-chloronaphthalene | 90 | 12.5 | 0.866 | 24.591 | 73.9 | PM6 HOMO: -5.50 eV, LUMO: -3.61 eV. Y6 HOMO: -5.65 eV, LUMO: -3.99 eV. PF2-DTC HOMO: -5.60 eV, LUMO: -4.10 eV. 'HUMO' and 'LUMO' fields are set to null as they represent blend energy levels, which are not directly extractable as single values for the device from Figure 1b. Figure 1b provides individual material energy levels.
https://doi.org/10.1021/acsenergylett.0c01364 | PM6:PF2-DTC Binary (Default Annealing) | Conventional | PM6 | PF2-DTC | 1:1.2 | Chloroform | 1-chloronaphthalene | 90 | 12.5 | 0.937 | 11.534 | 55.5 | PM6 HOMO: -5.50 eV, LUMO: -3.61 eV. PF2-DTC HOMO: -5.60 eV, LUMO: -4.10 eV. 'HUMO' and 'LUMO' fields are set to null as they represent blend energy levels, which are not directly extractable as single values for the device from Figure 1b. Figure 1b provides individual material energy levels.
https://doi.org/10.1016/j.nanoen.2020.104896 | Binary PM6:Y6 - One-Sun | Conventional | PM6 | Y6 | 1:1.2 | Chloroform | 1-chloronaphthalene | 110 | 12.4 | 0.84 | 24.69 | 70.1 | Active layer thickness is not explicitly reported. The reported PCE is the champion value from an average of 14.77%. HOMO/LUMO values correspond to the main acceptor Y6, as listed in Table 1 and Fig. 2a.
https://doi.org/10.1016/j.nanoen.2020.104896 | Ternary PM6:Y6:Y-Th2 (15 wt%) - One-Sun | Conventional | PM6 | Y6 + Y-Th2 | 1:1.2 + 15 wt% Y-Th2 (relative to Y6) | Chloroform | 1-chloronaphthalene | 110 | 12.4 | 0.851 | 25.35 | 71.44 | Active layer thickness is not explicitly reported. The reported PCE is the champion value from an average of 15.70%. HOMO/LUMO values correspond to the main acceptor Y6, as listed in Table 1 and Fig. 2a. The guest acceptor Y-Th2 has HOMO -5.63 eV and LUMO -3.63 eV.
https://doi.org/10.1016/j.nanoen.2020.104896 | Ternary PM6:Y6:Y-BDT (5 wt%) - One-Sun | Conventional | PM6 | Y6 + Y-BDT | 1:1.2 + 5 wt% Y-BDT (relative to Y6) | Chloroform | 1-chloronaphthalene | 110 | 12.33 | 0.851 | 25.03 | 70.04 | Active layer thickness is not explicitly reported. The reported PCE is the champion value from an average of 14.85%. HOMO/LUMO values correspond to the main acceptor Y6, as listed in Table 1 and Fig. 2a. The guest acceptor Y-BDT has HOMO -5.51 eV and LUMO -3.66 eV.
https://doi.org/10.1016/j.nanoen.2020.104896 | Ternary PM6:Y6:Y-CDT (5 wt%) - One-Sun | Conventional | PM6 | Y6 + Y-CDT | 1:1.2 + 5 wt% Y-CDT (relative to Y6) | Chloroform | 1-chloronaphthalene | 110 | 12.31 | 0.833 | 24.68 | 68.81 | Active layer thickness is not explicitly reported. The reported PCE is the champion value from an average of 14.11%. HOMO/LUMO values correspond to the main acceptor Y6, as listed in Table 1 and Fig. 2a. The guest acceptor Y-CDT has HOMO -5.51 eV and LUMO -3.72 eV.
https://doi.org/10.1016/j.scib.2020.01.012 | Binary Y6 acceptor (0 wt% MF1) | Conventional | PM6 | Y6 | 1:1.2 | Chloroform | 1-chloronaphthalene | 80 | 12.2 | 0.843 | 25.11 | 75.27 | LUMO level is for neat Y6, from Fig. 1c and Fig. S2.
https://doi.org/10.1016/j.scib.2020.01.012 | Ternary 5 wt% MF1 | Conventional | PM6 | Y6:MF1 blend | 1:1.2 + 5 wt% MF1 | Chloroform | 1-chloronaphthalene | 80 | 12.2 | 0.848 | 25.47 | 76.98 | LUMO level for this blend ratio is not explicitly given in Fig. S2, but is expected to be between -4.05 eV (0 wt% MF1) and -4.02 eV (10 wt% MF1) based on the trend described in the text.
https://doi.org/10.1016/j.scib.2020.01.012 | Ternary 10 wt% MF1 (Optimized) | Conventional | PM6 | Y6:MF1 blend | 1:1.2 + 10 wt% MF1 | Chloroform | 1-chloronaphthalene | 80 | 12.2 | 0.853 | 25.68 | 78.61 | This is the champion device. A third-party certified PCE of 16.8% was obtained for this configuration. LUMO level for this blend ratio is from Fig. S2.
https://doi.org/10.1016/j.scib.2020.01.012 | Ternary 15 wt% MF1 | Conventional | PM6 | Y6:MF1 blend | 1:1.2 + 15 wt% MF1 | Chloroform | 1-chloronaphthalene | 80 | 12.19 | 0.857 | 25 | 77.18 | LUMO level for this blend ratio is not explicitly given in Fig. S2.
https://doi.org/10.1016/j.scib.2020.01.012 | Ternary 30 wt% MF1 | Conventional | PM6 | Y6:MF1 blend | 1:1.2 + 30 wt% MF1 | Chloroform | 1-chloronaphthalene | 80 | 12.14 | 0.863 | 24.37 | 76.67 | LUMO level for this blend ratio is from Fig. S2.
https://doi.org/10.1016/j.scib.2020.01.012 | Ternary 50 wt% MF1 | Conventional | PM6 | Y6:MF1 blend | 1:1.2 + 50 wt% MF1 | Chloroform | 1-chloronaphthalene | 80 | 12.09 | 0.867 | 23.53 | 70.57 | LUMO level for this blend ratio is from Fig. S2.
https://doi.org/10.1016/j.scib.2020.01.012 | Ternary 70 wt% MF1 | Conventional | PM6 | Y6:MF1 blend | 1:1.2 + 70 wt% MF1 | Chloroform | 1-chloronaphthalene | 80 | 12.09 | 0.874 | 21.95 | 72.33 | LUMO level for this blend ratio is from Fig. S2.
https://doi.org/10.1016/j.scib.2020.01.012 | Ternary 90 wt% MF1 | Conventional | PM6 | Y6:MF1 blend | 1:1.2 + 90 wt% MF1 | Chloroform | 1-chloronaphthalene | 80 | 12.04 | 0.901 | 18.66 | 76.62 | LUMO level for this blend ratio is from Fig. S2.
https://doi.org/10.1016/j.scib.2020.01.012 | Binary MF1 acceptor (100 wt% MF1) | Conventional | PM6 | MF1 | 1:1.2 | Chloroform | 1-chloronaphthalene | 80 | 12.02 | 0.914 | 16.67 | 79.37 | LUMO level is for neat MF1, from Fig. 1c and Fig. S2.
https://doi.org/10.1002/marc.202000393 | Binary PTB7-Th:IEICO-4F (0% TT-S-4F) with 3% CN | Conventional | PTB7-Th | IEICO-4F | 1:1.5 | Chlorobenzene | Chloronaphthalene | 90 | 12.01 | 0.702 | 24.5 | 66.9 | Active layer thickness not reported. Active layer annealing time not reported. The ratio of PTB7-Th:IEICO-4F is 1:1.5. TT-S-4F content is 0% for this binary device. The additive is 3% (VCN: VCB = 3:97) chloronaphthalene (CN) as specified in the general fabrication procedure.
https://doi.org/10.1002/marc.202000393 | Ternary PTB7-Th:IEICO-4F:TT-S-4F (5% TT-S-4F) with 3% CN | Conventional | PTB7-Th | IEICO-4F, TT-S-4F | 0.38:0.57:0.05 | Chlorobenzene | Chloronaphthalene | 90 | 12 | 0.707 | 24.8 | 68.2 | Active layer thickness not reported. Active layer annealing time not reported. The ratio of donor (PTB7-Th) to host acceptor (IEICO-4F) is fixed at 1:1.5. TT-S-4F is added as 5 wt% of the total active layer blend, resulting in a PTB7-Th:IEICO-4F:TT-S-4F weight ratio of approximately 0.38:0.57:0.05. The additive is 3% (VCN: VCB = 3:97) chloronaphthalene (CN) as specified in the general fabrication procedure.
https://doi.org/10.1002/marc.202000393 | Ternary PTB7-Th:IEICO-4F:TT-S-4F (10% TT-S-4F, Optimal) with 3% CN | Conventional | PTB7-Th | IEICO-4F, TT-S-4F | 0.36:0.54:0.10 | Chlorobenzene | Chloronaphthalene | 90 | 12 | 0.715 | 25.5 | 68.9 | Active layer thickness not reported. Active layer annealing time not reported. The ratio of donor (PTB7-Th) to host acceptor (IEICO-4F) is fixed at 1:1.5. TT-S-4F is added as 10 wt% of the total active layer blend, resulting in a PTB7-Th:IEICO-4F:TT-S-4F weight ratio of approximately 0.36:0.54:0.10. The additive is 3% (VCN: VCB = 3:97) chloronaphthalene (CN) as specified in the general fabrication procedure.
https://doi.org/10.1002/marc.202000393 | Ternary PTB7-Th:IEICO-4F:TT-S-4F (15% TT-S-4F) with 3% CN | Conventional | PTB7-Th | IEICO-4F, TT-S-4F | 0.34:0.51:0.15 | Chlorobenzene | Chloronaphthalene | 90 | 11.96 | 0.718 | 24.2 | 66 | Active layer thickness not reported. Active layer annealing time not reported. The ratio of donor (PTB7-Th) to host acceptor (IEICO-4F) is fixed at 1:1.5. TT-S-4F is added as 15 wt% of the total active layer blend, resulting in a PTB7-Th:IEICO-4F:TT-S-4F weight ratio of approximately 0.34:0.51:0.15. The additive is 3% (VCN: VCB = 3:97) chloronaphthalene (CN) as specified in the general fabrication procedure.
https://doi.org/10.1002/marc.202000393 | Ternary PTB7-Th:IEICO-4F:TT-S-4F (10% TT-S-4F) with 1% CN | Conventional | PTB7-Th | IEICO-4F, TT-S-4F | 0.36:0.54:0.10 | Chlorobenzene | Chloronaphthalene | 90 | 11.95 | 0.721 | 23.93 | 58.24 | Active layer thickness not reported. Active layer annealing time not reported. The ratio of donor (PTB7-Th) to host acceptor (IEICO-4F) is fixed at 1:1.5. TT-S-4F is added as 10 wt% of the total active layer blend, resulting in a PTB7-Th:IEICO-4F:TT-S-4F weight ratio of approximately 0.36:0.54:0.10. The additive is 1% chloronaphthalene (CN) in chlorobenzene (CB), as specified in Table S2.
https://doi.org/10.1002/marc.202000393 | Ternary PTB7-Th:IEICO-4F:TT-S-4F (10% TT-S-4F) with 4% CN | Conventional | PTB7-Th | IEICO-4F, TT-S-4F | 0.36:0.54:0.10 | Chlorobenzene | Chloronaphthalene | 90 | 11.91 | 0.708 | 25.52 | 68.15 | Active layer thickness not reported. Active layer annealing time not reported. The ratio of donor (PTB7-Th) to host acceptor (IEICO-4F) is fixed at 1:1.5. TT-S-4F is added as 10 wt% of the total active layer blend, resulting in a PTB7-Th:IEICO-4F:TT-S-4F weight ratio of approximately 0.36:0.54:0.10. The additive is 4% chloronaphthalene (CN) in chlorobenzene (CB), as specified in Table S2.
https://doi.org/10.1002/marc.202000393 | Ternary PTB7-Th:IEICO-4F:TT-S-4F (10% TT-S-4F) with 5% CN | Conventional | PTB7-Th | IEICO-4F, TT-S-4F | 0.36:0.54:0.10 | Chlorobenzene | Chloronaphthalene | 90 | 11.9 | 0.702 | 25.2 | 67.49 | Active layer thickness not reported. Active layer annealing time not reported. The ratio of donor (PTB7-Th) to host acceptor (IEICO-4F) is fixed at 1:1.5. TT-S-4F is added as 10 wt% of the total active layer blend, resulting in a PTB7-Th:IEICO-4F:TT-S-4F weight ratio of approximately 0.36:0.54:0.10. The additive is 5% chloronaphthalene (CN) in chlorobenzene (CB), as specified in Table S2.
https://doi.org/10.1002/marc.202000393 | Ternary PTB7-Th:IEICO-4F:TT-S-4F (10% TT-S-4F) with 7% CN | Conventional | PTB7-Th | IEICO-4F, TT-S-4F | 0.36:0.54:0.10 | Chlorobenzene | Chloronaphthalene | 90 | 11.9 | 0.696 | 23.8 | 67.14 | Active layer thickness not reported. Active layer annealing time not reported. The ratio of donor (PTB7-Th) to host acceptor (IEICO-4F) is fixed at 1:1.5. TT-S-4F is added as 10 wt% of the total active layer blend, resulting in a PTB7-Th:IEICO-4F:TT-S-4F weight ratio of approximately 0.36:0.54:0.10. The additive is 7% chloronaphthalene (CN) in chlorobenzene (CB), as specified in Table S2.
https://doi.org/10.1002/eom2.12061 | PM6:Y6 Binary | Conventional | PM6 | Y6 | 1:1.2 | Chloroform | CN | 95 | 11.89 | 0.84 | 25.5 | 77.4 | HOMO/LUMO values for PM6 are -5.56 eV and -3.50 eV. HOMO/LUMO values for Y6 are -5.65 eV and -4.10 eV. The total concentration is calculated based on PM6 concentration of 7 mg/mL and a 1:1.2 D:A weight ratio (7 mg/mL PM6 + 8.4 mg/mL Y6 = 15.4 mg/mL).
https://doi.org/10.1002/eom2.12061 | PM6:Y6:IT-4F Ternary (Optimal 1:1.12:0.08) | Conventional | PM6 | Y6:IT-4F | 1:1.12:0.08 | Chloroform | CN | 95 | 11.8 | 0.85 | 26 | 77.4 | HOMO/LUMO values for PM6 are -5.56 eV and -3.50 eV. HOMO/LUMO values for Y6 are -5.65 eV and -4.10 eV. HOMO/LUMO values for IT-4F are -5.71 eV and -4.15 eV. The total concentration is calculated based on PM6 concentration of 7 mg/mL and a 1:1.12:0.08 D:A1:A2 weight ratio (7 mg/mL PM6 + 7.84 mg/mL Y6 + 0.56 mg/mL IT-4F = 15.4 mg/mL).
https://doi.org/10.1002/eom2.12061 | PM6:Y6:IT-4F Ternary (1:1.05:0.15) | Conventional | PM6 | Y6:IT-4F | 1:1.05:0.15 | Chloroform | CN | 95 | 11.8 | 0.85 | 26 | 74.8 | HOMO/LUMO values for PM6 are -5.56 eV and -3.50 eV. HOMO/LUMO values for Y6 are -5.65 eV and -4.10 eV. HOMO/LUMO values for IT-4F are -5.71 eV and -4.15 eV. The total concentration is calculated based on PM6 concentration of 7 mg/mL and a 1:1.05:0.15 D:A1:A2 weight ratio (7 mg/mL PM6 + 7.35 mg/mL Y6 + 1.05 mg/mL IT-4F = 15.4 mg/mL).
https://doi.org/10.1002/eom2.12061 | PM6:IT-4F Binary | Conventional | PM6 | IT-4F | 1:1.2 | Chloroform | CN | 95 | 11.8 | 0.88 | 18.6 | 73.3 | HOMO/LUMO values for PM6 are -5.56 eV and -3.50 eV. HOMO/LUMO values for IT-4F are -5.71 eV and -4.15 eV. The total concentration is calculated based on PM6 concentration of 7 mg/mL and a 1:1.2 D:A weight ratio (7 mg/mL PM6 + 8.4 mg/mL IT-4F = 15.4 mg/mL).
https://doi.org/10.1002/eom2.12061 | PM6:Y6:ITIC-Th Ternary (Optimal 1:1.12:0.08) | Conventional | PM6 | Y6:ITIC-Th | 1:1.12:0.08 | Chloroform | CN | 95 | 11.8 | 0.86 | 25.6 | 78.2 | HOMO/LUMO values for PM6 are -5.56 eV and -3.50 eV. HOMO/LUMO values for Y6 are -5.65 eV and -4.10 eV. HOMO/LUMO values for ITIC-Th are -5.65 eV and -3.93 eV. The total concentration is calculated based on PM6 concentration of 7 mg/mL and a 1:1.12:0.08 D:A1:A2 weight ratio (7 mg/mL PM6 + 7.84 mg/mL Y6 + 0.56 mg/mL ITIC-Th = 15.4 mg/mL).
https://doi.org/10.1002/eom2.12061 | PM6:Y6:ITIC-Th Ternary (1:1.05:0.15) | Conventional | PM6 | Y6:ITIC-Th | 1:1.05:0.15 | Chloroform | CN | 95 | 11.8 | 0.87 | 25.7 | 76 | HOMO/LUMO values for PM6 are -5.56 eV and -3.50 eV. HOMO/LUMO values for Y6 are -5.65 eV and -4.10 eV. HOMO/LUMO values for ITIC-Th are -5.65 eV and -3.93 eV. The total concentration is calculated based on PM6 concentration of 7 mg/mL and a 1:1.05:0.15 D:A1:A2 weight ratio (7 mg/mL PM6 + 7.35 mg/mL Y6 + 1.05 mg/mL ITIC-Th = 15.4 mg/mL).
https://doi.org/10.1002/eom2.12061 | PM6:ITIC-Th Binary | Conventional | PM6 | ITIC-Th | 1:1.2 | Chloroform | CN | 95 | 11.7 | 0.98 | 16 | 69.5 | HOMO/LUMO values for PM6 are -5.56 eV and -3.50 eV. HOMO/LUMO values for ITIC-Th are -5.65 eV and -3.93 eV. The total concentration is calculated based on PM6 concentration of 7 mg/mL and a 1:1.2 D:A weight ratio (7 mg/mL PM6 + 8.4 mg/mL ITIC-Th = 15.4 mg/mL).
https://doi.org/10.1039/c9ee03710a | Binary PM6:Y6 (120 nm thickness, conventional) | Conventional | PM6 | Y6 | 1:1.2 | Chloroform | 1-chloronaphthalene | 100 | 11.7 | 0.844 | 24.67 | 74.96 | Data extracted from Table 1. Average PCE is 15.43% ± 0.12% as per Table S2. HOMO is for PM6, LUMO is for Y6.
https://doi.org/10.1039/c9ee03710a | Ternary PM6:Y6:BTP-M (15% BTP-M in acceptor, 120 nm thickness, conventional) | Conventional | PM6 | Y6:BTP-M | 1:1.2 + 15 wt% BTP-M (of acceptor total) | Chloroform | 1-chloronaphthalene | 100 | 11.7 | 0.861 | 26.59 | 74.42 | Data extracted from Table 1. Average PCE is 16.62% ± 0.22% as per Table S2. HOMO and LUMO are for the Y6:BTP-M (4:1 alloy) composite, as stated in the text.
https://doi.org/10.1039/c9ee03710a | Optimal Ternary PM6:Y6:BTP-M (20% BTP-M in acceptor, 120 nm thickness, conventional) | Conventional | PM6 | Y6:BTP-M | 1:1.2 + 20 wt% BTP-M (of acceptor total) | Chloroform | 1-chloronaphthalene | 100 | 11.65 | 0.875 | 26.56 | 73.46 | Data extracted from Table 1. This is the champion device. Average PCE is 16.88% ± 0.09% as per Table S2. HOMO and LUMO are for the Y6:BTP-M (4:1 alloy) composite, as stated in the text.
https://doi.org/10.1039/c9ee03710a | Ternary PM6:Y6:BTP-M (25% BTP-M in acceptor, 120 nm thickness, conventional) | Conventional | PM6 | Y6:BTP-M | 1:1.2 + 25 wt% BTP-M (of acceptor total) | Chloroform | 1-chloronaphthalene | 100 | 11.62 | 0.879 | 25.46 | 73.21 | Data extracted from Table 1. Average PCE is 16.33% ± 0.06% as per Table S2. HOMO and LUMO are for the Y6:BTP-M (4:1 alloy) composite, as stated in the text.
https://doi.org/10.1039/c9ee03710a | Binary PM6:BTP-M (120 nm thickness, conventional) | Conventional | PM6 | BTP-M | 1:1.2 | Chloroform | 1-chloronaphthalene | 100 | 11.6 | 0.975 | 8.43 | 51.8 | Data extracted from Table 1. Average PCE is 4.15% ± 0.10% as per Table S2. HOMO and LUMO are for BTP-M.
https://doi.org/10.1039/c9ee03710a | Ternary PM6:Y6:BTP-M (20% BTP-M in acceptor, 160 nm thickness, conventional) | Conventional | PM6 | Y6:BTP-M | 1:1.2 + 20 wt% BTP-M (of acceptor total) | Chloroform | 1-chloronaphthalene | 100 | 11.6 | 0.865 | 26.63 | 69.71 | Data extracted from Table 1. Average PCE is 15.75% ± 0.19% as per Table S2. Total concentration was 20 mg/mL for this thickness. HOMO and LUMO are for the Y6:BTP-M (4:1 alloy) composite, as stated in the text.
https://doi.org/10.1039/c9ee03710a | Ternary PM6:Y6:BTP-M (20% BTP-M in acceptor, 200 nm thickness, conventional) | Conventional | PM6 | Y6:BTP-M | 1:1.2 + 20 wt% BTP-M (of acceptor total) | Chloroform | 1-chloronaphthalene | 100 | 11.6 | 0.861 | 26.64 | 66.19 | Data extracted from Table 1. Average PCE is 15.10% ± 0.05% as per Table S2. Total concentration was 25 mg/mL for this thickness. HOMO and LUMO are for the Y6:BTP-M (4:1 alloy) composite, as stated in the text.
https://doi.org/10.1039/c9ee03710a | Ternary PM6:Y6:BTP-M (20% BTP-M in acceptor, 300 nm thickness, conventional) | Conventional | PM6 | Y6:BTP-M | 1:1.2 + 20 wt% BTP-M (of acceptor total) | Chloroform | 1-chloronaphthalene | 100 | 11.6 | 0.855 | 26.87 | 62.06 | Data extracted from Table 1. Average PCE is 14.12% ± 0.08% as per Table S2. Total concentration was 35 mg/mL for this thickness. HOMO and LUMO are for the Y6:BTP-M (4:1 alloy) composite, as stated in the text.
https://doi.org/10.1039/c9ee03710a | Ternary PM6:Y6:BTP-M (20% BTP-M in acceptor, 400 nm thickness, conventional) | Conventional | PM6 | Y6:BTP-M | 1:1.2 + 20 wt% BTP-M (of acceptor total) | Chloroform | 1-chloronaphthalene | 100 | 11.6 | 0.849 | 26.24 | 60.36 | Data extracted from Table 1. Average PCE is 13.04% ± 0.28% as per Table S2. Total concentration was 40 mg/mL for this thickness. HOMO and LUMO are for the Y6:BTP-M (4:1 alloy) composite, as stated in the text.
https://doi.org/10.1039/c9ee03710a | Inverted Binary PM6:Y6 (0% BTP-M, ~100 nm thickness) | Inverted | PM6 | Y6 | 1:1.2 | Chloroform | 1-chloronaphthalene | 100 | 11.6 | 0.829 | 25.54 | 72.15 | Data extracted from Table S1. Active layer thickness is approximately 100 nm as stated in the ESI (page S3). HOMO is for PM6, LUMO is for Y6.
https://doi.org/10.1039/c9ee03710a | Inverted Ternary PM6:Y6:BTP-M (20% BTP-M in acceptor, ~100 nm thickness) | Inverted | PM6 | Y6:BTP-M | 1:1.2 + 20 wt% BTP-M (of acceptor total) | Chloroform | 1-chloronaphthalene | 100 | 11.6 | 0.865 | 26.59 | 71.69 | Data extracted from Table S1. Active layer thickness is approximately 100 nm. HOMO and LUMO are for the Y6:BTP-M (4:1 alloy) composite, as stated in the text.
https://doi.org/10.1039/c9ee03710a | Additive-free Binary PM6:Y6 (0% BTP-M, ~120 nm thickness, conventional) | Conventional | PM6 | Y6 | 1:1.2 | Chloroform |  | 100 | 11.56 | 0.842 | 24.53 | 69.62 | Data extracted from Table S1. Device fabricated without additive CN as stated in the ESI (page S3). Active layer thickness is inferred from the total concentration for conventional devices. HOMO is for PM6, LUMO is for Y6.
https://doi.org/10.1039/c9ee03710a | Additive-free Ternary PM6:Y6:BTP-M (20% BTP-M in acceptor, ~120 nm thickness, conventional) | Conventional | PM6 | Y6:BTP-M | 1:1.2 + 20 wt% BTP-M (of acceptor total) | Chloroform |  | 100 | 11.51 | 0.87 | 24.74 | 70.47 | Data extracted from Table S1. Device fabricated without additive CN. Active layer thickness is inferred from the total concentration for conventional devices. HOMO and LUMO are for the Y6:BTP-M (4:1 alloy) composite, as stated in the text.
https://doi.org/10.1039/c9ee03710a | Binary PM6:Y6 (0% BTP-M, o-xylene solvent, ~120 nm thickness, conventional) | Conventional | PM6 | Y6 | 1:1.2 | o-xylene | 1-chloronaphthalene | 100 | 11.5 | 0.789 | 8.87 | 41.83 | Data extracted from Table S1. O-xylene was used as the processing solvent instead of chloroform (page S3). Active layer thickness is inferred from the total concentration for conventional devices. HOMO is for PM6, LUMO is for Y6.
https://doi.org/10.1039/c9ee03710a | Ternary PM6:Y6:BTP-M (20% BTP-M in acceptor, o-xylene solvent, ~120 nm thickness, conventional) | Conventional | PM6 | Y6:BTP-M | 1:1.2 + 20 wt% BTP-M (of acceptor total) | o-xylene | 1-chloronaphthalene | 100 | 11.5 | 0.831 | 12.72 | 62.39 | Data extracted from Table S1. O-xylene was used as the processing solvent instead of chloroform. Active layer thickness is inferred from the total concentration for conventional devices. HOMO and LUMO are for the Y6:BTP-M (4:1 alloy) composite, as stated in the text.
https://doi.org/10.1039/c9ee03710a | Binary PBDB-T:BTP-M (~120 nm thickness, conventional) | Conventional | PBDB-T | BTP-M | 1:1 | Chloroform | 1-chloronaphthalene | 100 | 11.5 | 0.9 | 23.06 | 68.76 | Data extracted from Fig. S9 and its caption. Optimal fabrication conditions are explicitly stated in the Fig. S9 caption. PBDB-T HOMO is -5.33 eV as per text (page 4). BTP-M LUMO is -3.81 eV.
https://doi.org/10.1002/solr.202000374 | Device 1 (PBDB-T:ITIC 1:1 binary) | Inverted | PBDB-T | ITIC | 1:1 | Chlorobenzene | 1,8-Diiodooctane | 140 | 11.5 | 0.88 | 17.9 | 62 | The active layer film thickness is not explicitly reported in the text. The ZnO ETL thickness is not explicitly reported, only that it was spin-coated from a 10 mg/mL solution. Donor HOMO (PBDB-T) is -5.33 eV, Acceptor LUMO (ITIC) is -3.84 eV.
https://doi.org/10.1002/solr.202000374 | Device 2 (PBDB-T:ITIC:FBR 1:0.8:0.2 ternary, optimal) | Inverted | PBDB-T | ITIC:FBR | 1:0.8:0.2 | Chlorobenzene | 1,8-Diiodooctane | 140 | 11.5 | 0.91 | 18.55 | 65 | The active layer film thickness is not explicitly reported in the text. The ZnO ETL thickness is not explicitly reported, only that it was spin-coated from a 10 mg/mL solution. Donor HOMO (PBDB-T) is -5.33 eV. The LUMO energy level of the ITIC:FBR alloy is stated to lie between those of ITIC (-3.84 eV) and FBR (-3.75 eV), but the specific value for the alloy is not provided in the text.
https://doi.org/10.1002/solr.202000374 | Device 3 (PBDB-T:ITIC:FBR 1:0.6:0.4 ternary) | Inverted | PBDB-T | ITIC:FBR | 1:0.6:0.4 | Chlorobenzene | 1,8-Diiodooctane | 140 | 11.48 | 0.94 | 17.49 | 64 | The active layer film thickness is not explicitly reported in the text. The ZnO ETL thickness is not explicitly reported, only that it was spin-coated from a 10 mg/mL solution. Donor HOMO (PBDB-T) is -5.33 eV. The LUMO energy level of the ITIC:FBR alloy is stated to lie between those of ITIC (-3.84 eV) and FBR (-3.75 eV), but the specific value for the alloy is not provided in the text.
https://doi.org/10.1002/solr.202000374 | Device 4 (PBDB-T:ITIC:FBR 1:0.4:0.6 ternary) | Inverted | PBDB-T | ITIC:FBR | 1:0.4:0.6 | Chlorobenzene | 1,8-Diiodooctane | 140 | 11.47 | 0.96 | 15.52 | 61 | The active layer film thickness is not explicitly reported in the text. The ZnO ETL thickness is not explicitly reported, only that it was spin-coated from a 10 mg/mL solution. Donor HOMO (PBDB-T) is -5.33 eV. The LUMO energy level of the ITIC:FBR alloy is stated to lie between those of ITIC (-3.84 eV) and FBR (-3.75 eV), but the specific value for the alloy is not provided in the text.
https://doi.org/10.1002/solr.202000374 | Device 5 (PBDB-T:ITIC:FBR 1:0.2:0.8 ternary) | Inverted | PBDB-T | ITIC:FBR | 1:0.2:0.8 | Chlorobenzene | 1,8-Diiodooctane | 140 | 11.44 | 1 | 10.57 | 56 | The active layer film thickness is not explicitly reported in the text. The ZnO ETL thickness is not explicitly reported, only that it was spin-coated from a 10 mg/mL solution. Donor HOMO (PBDB-T) is -5.33 eV. The LUMO energy level of the ITIC:FBR alloy is stated to lie between those of ITIC (-3.84 eV) and FBR (-3.75 eV), but the specific value for the alloy is not provided in the text.
https://doi.org/10.1002/solr.202000374 | Device 6 (PBDB-T:FBR 1:1 binary) | Inverted | PBDB-T | FBR | 1:1 | Chlorobenzene | 1,8-Diiodooctane | 140 | 11.42 | 1.12 | 8.62 | 49 | The active layer film thickness is not explicitly reported in the text. The ZnO ETL thickness is not explicitly reported, only that it was spin-coated from a 10 mg/mL solution. Donor HOMO (PBDB-T) is -5.33 eV, Acceptor LUMO (FBR) is -3.75 eV.
https://doi.org/10.1039/d0tc02778b | Device 1 (PM6:NT-4F 1:1, 0.5% DIO) | Conventional | PM6 | NT-4F | 1:1 | Chlorobenzene | 1,8-diiodooctane | As-cast | 11.4 | 0.95 | 13.03 | 67 | Active layer thickness and total solution concentration were not explicitly reported in the text. The 0.5% v/v 1,8-diiodooctane (DIO) additive is implicit from the general optimization context (Table S1 data).
https://doi.org/10.1039/d0tc02778b | Device 2 (PM6:NT-4F 1:1.2, 0.5% DIO) - Champion Binary | Conventional | PM6 | NT-4F | 1:1.2 | Chlorobenzene | 1,8-diiodooctane | As-cast | 11.4 | 0.958 | 13.87 | 71.2 | Active layer thickness and total solution concentration were not explicitly reported in the text. This configuration represents the champion binary device for PM6:NT-4F and corresponds to the optimal 0.5% v/v 1,8-diiodooctane (DIO) additive amount from Table S2.
https://doi.org/10.1039/d0tc02778b | Device 3 (PM6:NT-4F 1:1.5, 0.5% DIO) | Conventional | PM6 | NT-4F | 1:1.5 | Chlorobenzene | 1,8-diiodooctane | As-cast | 11.4 | 0.954 | 13.27 | 66.6 | Active layer thickness and total solution concentration were not explicitly reported in the text. The 0.5% v/v 1,8-diiodooctane (DIO) additive is implicit from the general optimization context (Table S1 data).
https://doi.org/10.1039/d0tc02778b | Device 4 (PM6:NT-4Cl 1:1, 0.5% DIO) | Conventional | PM6 | NT-4Cl | 1:1 | Chlorobenzene | 1,8-diiodooctane | As-cast | 11.38 | 0.928 | 14.7 | 68.7 | Active layer thickness and total solution concentration were not explicitly reported in the text. The 0.5% v/v 1,8-diiodooctane (DIO) additive is implicit from the general optimization context (Table S1 data).
https://doi.org/10.1039/d0tc02778b | Device 5 (PM6:NT-4Cl 1:1.2, 0.5% DIO) - Champion Binary | Conventional | PM6 | NT-4Cl | 1:1.2 | Chlorobenzene | 1,8-diiodooctane | As-cast | 11.3 | 0.929 | 16.62 | 74.1 | Active layer thickness and total solution concentration were not explicitly reported in the text. This configuration represents the champion binary device for PM6:NT-4Cl and corresponds to the optimal 0.5% v/v 1,8-diiodooctane (DIO) additive amount from Table S2.
https://doi.org/10.1039/d0tc02778b | Device 6 (PM6:NT-4Cl 1:1.5, 0.5% DIO) | Conventional | PM6 | NT-4Cl | 1:1.5 | Chlorobenzene | 1,8-diiodooctane | As-cast | 11.3 | 0.91 | 14.31 | 69.4 | Active layer thickness and total solution concentration were not explicitly reported in the text. The 0.5% v/v 1,8-diiodooctane (DIO) additive is implicit from the general optimization context (Table S1 data).
https://doi.org/10.1039/d0tc02778b | Device 7 (PM6:NT-4F 1:1.2, 0.25% DIO) | Conventional | PM6 | NT-4F | 1:1.2 | Chlorobenzene | 1,8-diiodooctane | As-cast | 11.3 | 0.95 | 13.54 | 69.4 | Active layer thickness and total solution concentration were not explicitly reported in the text. This device explores a lower concentration of the 1,8-diiodooctane (DIO) additive for the PM6:NT-4F system at the 1:1.2 ratio, as detailed in Table S2.
https://doi.org/10.1039/d0tc02778b | Device 8 (PM6:NT-4F 1:1.2, 0.75% DIO) | Conventional | PM6 | NT-4F | 1:1.2 | Chlorobenzene | 1,8-diiodooctane | As-cast | 11.28 | 0.955 | 13.28 | 69.5 | Active layer thickness and total solution concentration were not explicitly reported in the text. This device explores a higher concentration of the 1,8-diiodooctane (DIO) additive for the PM6:NT-4F system at the 1:1.2 ratio, as detailed in Table S2.
https://doi.org/10.1039/d0tc02778b | Device 9 (PM6:NT-4Cl 1:1.2, 0.25% DIO) | Conventional | PM6 | NT-4Cl | 1:1.2 | Chlorobenzene | 1,8-diiodooctane | As-cast | 11.2 | 0.928 | 14.84 | 73 | Active layer thickness and total solution concentration were not explicitly reported in the text. This device explores a lower concentration of the 1,8-diiodooctane (DIO) additive for the PM6:NT-4Cl system at the 1:1.2 ratio, as detailed in Table S2.
https://doi.org/10.1039/d0tc02778b | Device 10 (PM6:NT-4Cl 1:1.2, 0.75% DIO) | Conventional | PM6 | NT-4Cl | 1:1.2 | Chlorobenzene | 1,8-diiodooctane | As-cast | 11.18 | 0.921 | 16.02 | 73.6 | Active layer thickness and total solution concentration were not explicitly reported in the text. This device explores a higher concentration of the 1,8-diiodooctane (DIO) additive for the PM6:NT-4Cl system at the 1:1.2 ratio, as detailed in Table S2.
https://doi.org/10.1039/d0tc02778b | Device 11 (PM6:NT-4Cl:NCBDT-4Cl 1:0.6:0.4) - Champion Ternary | Conventional | PM6 | NT-4Cl | 1:0.6:0.4 | Chlorobenzene | 1,8-diiodooctane | As-cast | 11.17 | 0.899 | 20.99 | 77.1 | Active layer thickness and total solution concentration were not explicitly reported in the text. This is a ternary blend system where NCBDT-4Cl is incorporated as a second acceptor to the PM6:NT-4Cl system. The active layer ratio is PM6:NT-4Cl:NCBDT-4Cl at 1:0.6:0.4. NCBDT-4Cl has a LUMO of -4.02 eV, while NT-4Cl has a LUMO of -3.92 eV. The 0.5% v/v 1,8-diiodooctane (DIO) additive is implicit as this is the optimal ternary setup.
https://doi.org/10.1039/d0tc02778b | Device 12 (PM6:NCBDT-4Cl 1:1, 0.5% DIO) | Conventional | PM6 | NCBDT-4Cl | 1:1 | Chlorobenzene | 1,8-diiodooctane | As-cast | 11.12 | 0.833 | 20.07 | 72 | Active layer thickness and total solution concentration were not explicitly reported in the text. The 0.5% v/v 1,8-diiodooctane (DIO) additive is implicit from the context of Table 2, representing an optimal binary setup.
https://doi.org/10.1002/adma.202001160 | PM6:Y6 Optimal Binary | Conventional | PM6 | Y6 | 1:1.2 | Chloroform | 1-chloronaphthalene | 100 | 11.1 | 0.842 | 26.05 | 72.03 | Active layer thickness was not explicitly reported, only spin-coating parameters. HUMO is the HOMO of the donor PM6 and LUMO is the LUMO of the neat acceptor Y6, as shown in Figure 1d.
https://doi.org/10.1002/adma.202001160 | PM6:BTP-S1 Optimal Binary | Conventional | PM6 | BTP-S1 | 1:1 | Chloroform | 1-chloronaphthalene | 100 | 11.1 | 0.934 | 22.39 | 72.69 | Active layer thickness was not explicitly reported, only spin-coating parameters. HUMO is the HOMO of the donor PM6 and LUMO is the LUMO of the neat acceptor BTP-S1, as shown in Figure 1d.
https://doi.org/10.1002/adma.202001160 | PM6:BTP-S2 Optimal Binary | Conventional | PM6 | BTP-S2 | 1:1.2 | Chloroform | 1-chloronaphthalene | 115 | 11.05 | 0.945 | 24.07 | 72.02 | Active layer thickness was not explicitly reported, only spin-coating parameters. HUMO is the HOMO of the donor PM6 and LUMO is the LUMO of the neat acceptor BTP-S2, as shown in Figure 1d.
https://doi.org/10.1002/adma.202001160 | PM6:Y6:BTP-S2 Ternary (10% BTP-S2) | Conventional | PM6 | Y6:BTP-S2 | 1:1.2 + 10 wt% | Chloroform | 1-chloronaphthalene | 100 | 11.05 | 0.861 | 26.94 | 74.44 | Active layer thickness was not explicitly reported, only spin-coating parameters. The ratio '1:1.2' refers to the total D:(A1+A2) weight ratio. '10 wt%' refers to the weight percentage of BTP-S2 in the acceptor mixture (Y6:BTP-S2). HUMO is the HOMO of the donor PM6, and LUMO is the EA (LUMO) of the Y6:BTP-S2 (4:1 by wt) blend from Figure S22.
https://doi.org/10.1002/adma.202001160 | PM6:Y6:BTP-S2 Ternary (20% BTP-S2) | Conventional | PM6 | Y6:BTP-S2 | 1:1.2 + 20 wt% | Chloroform | 1-chloronaphthalene | 100 | 11.03 | 0.88 | 26.2 | 75.8 | Active layer thickness was not explicitly reported, only spin-coating parameters. The ratio '1:1.2' refers to the total D:(A1+A2) weight ratio. '20 wt%' refers to the weight percentage of BTP-S2 in the acceptor mixture (Y6:BTP-S2). HUMO is the HOMO of the donor PM6, and LUMO is the EA (LUMO) of the Y6:BTP-S2 (4:1 by wt) blend from Figure S22.
https://doi.org/10.1002/adma.202001160 | PM6:Y6:BTP-S2 Ternary (30% BTP-S2) | Conventional | PM6 | Y6:BTP-S2 | 1:1.2 + 30 wt% | Chloroform | 1-chloronaphthalene | 100 | 11.02 | 0.884 | 26.07 | 74.67 | Active layer thickness was not explicitly reported, only spin-coating parameters. The ratio '1:1.2' refers to the total D:(A1+A2) weight ratio. '30 wt%' refers to the weight percentage of BTP-S2 in the acceptor mixture (Y6:BTP-S2). HUMO is the HOMO of the donor PM6, and LUMO is the EA (LUMO) of the Y6:BTP-S2 (4:1 by wt) blend from Figure S22.
https://doi.org/10.1002/adma.202001160 | PM6:Y6:BTP-S2 Ternary (50% BTP-S2) | Conventional | PM6 | Y6:BTP-S2 | 1:1.2 + 50 wt% | Chloroform | 1-chloronaphthalene | 100 | 11 | 0.897 | 26.11 | 73.02 | Active layer thickness was not explicitly reported, only spin-coating parameters. The ratio '1:1.2' refers to the total D:(A1+A2) weight ratio. '50 wt%' refers to the weight percentage of BTP-S2 in the acceptor mixture (Y6:BTP-S2). HUMO is the HOMO of the donor PM6, and LUMO is the EA (LUMO) of the Y6:BTP-S2 (4:1 by wt) blend from Figure S22.
https://doi.org/10.1021/acsami.9b14464 | PBDB-T-2F/IT-4F (1:1) at RT | Inverted | PBDB-T-2F | IT-4F | 1:1 | Chlorobenzene/Chloroform (2:1 v/v) | DIO | 100 | 10.95 | 0.81 | 19.3 | 71.9 | Device fabricated with bar-coating on an RT (25 °C) substrate.
https://doi.org/10.1021/acsami.9b14464 | PBDB-T-2F/IT-4F (1:1) on HS | Inverted | PBDB-T-2F | IT-4F | 1:1 | Chlorobenzene/Chloroform (2:1 v/v) | DIO | 100 | 10.93 | 0.79 | 19.5 | 73.8 | Device fabricated with bar-coating on a HS (80 °C) substrate.
https://doi.org/10.1021/acsami.9b14464 | PBDB-T-2F/IT-4F/COi8DFIC (1:0.9:0.1) at RT | Inverted | PBDB-T-2F | IT-4F, COi8DFIC | 1:0.9:0.1 | Chlorobenzene/Chloroform (2:1 v/v) | DIO | 100 | 10.9 | 0.8 | 20.3 | 64.6 | Device fabricated with bar-coating on an RT (25 °C) substrate.
https://doi.org/10.1021/acsami.9b14464 | PBDB-T-2F/IT-4F/COi8DFIC (1:0.9:0.1) on HS | Inverted | PBDB-T-2F | IT-4F, COi8DFIC | 1:0.9:0.1 | Chlorobenzene/Chloroform (2:1 v/v) | DIO | 100 | 10.9 | 0.8 | 20.3 | 70.4 | Device fabricated with bar-coating on a HS (80 °C) substrate.
https://doi.org/10.1021/acsami.9b14464 | PBDB-T-2F/IT-4F/COi8DFIC (1:0.8:0.2) at RT | Inverted | PBDB-T-2F | IT-4F, COi8DFIC | 1:0.8:0.2 | Chlorobenzene/Chloroform (2:1 v/v) | DIO | 100 | 10.87 | 0.83 | 21.2 | 62.7 | Device fabricated with bar-coating on an RT (25 °C) substrate.
https://doi.org/10.1021/acsami.9b14464 | PBDB-T-2F/IT-4F/COi8DFIC (1:0.8:0.2) on HS | Inverted | PBDB-T-2F | IT-4F, COi8DFIC | 1:0.8:0.2 | Chlorobenzene/Chloroform (2:1 v/v) | DIO | 100 | 10.86 | 0.82 | 21.8 | 70.3 | Device fabricated with bar-coating on a HS (80 °C) substrate. This is the champion device reported in the study.
https://doi.org/10.1021/acsami.9b14464 | PBDB-T-2F/IT-4F/COi8DFIC (1:0.7:0.3) at RT | Inverted | PBDB-T-2F | IT-4F, COi8DFIC | 1:0.7:0.3 | Chlorobenzene/Chloroform (2:1 v/v) | DIO | 100 | 10.86 | 0.84 | 20.7 | 60.5 | Device fabricated with bar-coating on an RT (25 °C) substrate.
https://doi.org/10.1021/acsami.9b14464 | PBDB-T-2F/IT-4F/COi8DFIC (1:0.7:0.3) on HS | Inverted | PBDB-T-2F | IT-4F, COi8DFIC | 1:0.7:0.3 | Chlorobenzene/Chloroform (2:1 v/v) | DIO | 100 | 10.85 | 0.81 | 21.2 | 65 | Device fabricated with bar-coating on a HS (80 °C) substrate.
https://doi.org/10.1021/acsami.9b14464 | PBDB-T-2F/IT-4F/COi8DFIC (1:0.6:0.4) at RT | Inverted | PBDB-T-2F | IT-4F, COi8DFIC | 1:0.6:0.4 | Chlorobenzene/Chloroform (2:1 v/v) | DIO | 100 | 10.84 | 0.84 | 20.5 | 56.2 | Device fabricated with bar-coating on an RT (25 °C) substrate.
https://doi.org/10.1021/acsami.9b14464 | PBDB-T-2F/IT-4F/COi8DFIC (1:0.6:0.4) on HS | Inverted | PBDB-T-2F | IT-4F, COi8DFIC | 1:0.6:0.4 | Chlorobenzene/Chloroform (2:1 v/v) | DIO | 100 | 10.7 | 0.81 | 22.4 | 59.8 | Device fabricated with bar-coating on a HS (80 °C) substrate.
https://doi.org/10.1021/acsami.9b14464 | Binary PBDB-T-2F/IT-4F (1:1) cast at Room Temperature | Inverted | PBDB-T-2F | IT-4F | 1:1 | Chlorobenzene/Chloroform (2:1 v/v) | DIO | 100 | 10.7 | 0.81 | 19.3 | 71.9 | The active layer was cast on a substrate held at room temperature (25 °C) during bar-coating. Champion PCE is reported from Table 1.
https://doi.org/10.1021/acsami.9b14464 | Binary PBDB-T-2F/IT-4F (1:1) cast on Hot Substrate | Inverted | PBDB-T-2F | IT-4F | 1:1 | Chlorobenzene/Chloroform (2:1 v/v) | DIO | 100 | 10.64 | 0.79 | 19.5 | 73.8 | The active layer was cast on a hot substrate (80 °C) during bar-coating. Champion PCE is reported from Table 1.
https://doi.org/10.1021/acsami.9b14464 | Ternary PBDB-T-2F/IT-4F/COi8DFIC (1:0.9:0.1) cast at Room Temperature | Inverted | PBDB-T-2F | IT-4F, COi8DFIC | 1:0.9:0.1 | Chlorobenzene/Chloroform (2:1 v/v) | DIO | 100 | 10.6 | 0.8 | 20.3 | 64.6 | The active layer was cast on a substrate held at room temperature (25 °C) during bar-coating. Champion PCE is reported from Table 1.
https://doi.org/10.1021/acsami.9b14464 | Ternary PBDB-T-2F/IT-4F/COi8DFIC (1:0.9:0.1) cast on Hot Substrate | Inverted | PBDB-T-2F | IT-4F, COi8DFIC | 1:0.9:0.1 | Chlorobenzene/Chloroform (2:1 v/v) | DIO | 100 | 10.6 | 0.8 | 20.3 | 70.4 | The active layer was cast on a hot substrate (80 °C) during bar-coating. Champion PCE is reported from Table 1.
https://doi.org/10.1021/acsami.9b14464 | Ternary PBDB-T-2F/IT-4F/COi8DFIC (1:0.8:0.2) cast at Room Temperature | Inverted | PBDB-T-2F | IT-4F, COi8DFIC | 1:0.8:0.2 | Chlorobenzene/Chloroform (2:1 v/v) | DIO | 100 | 10.6 | 0.83 | 21.2 | 62.7 | The active layer was cast on a substrate held at room temperature (25 °C) during bar-coating. Champion PCE is reported from Table 1.
https://doi.org/10.1021/acsami.9b14464 | Ternary PBDB-T-2F/IT-4F/COi8DFIC (1:0.8:0.2) cast on Hot Substrate (Optimal) | Inverted | PBDB-T-2F | IT-4F, COi8DFIC | 1:0.8:0.2 | Chlorobenzene/Chloroform (2:1 v/v) | DIO | 100 | 10.6 | 0.82 | 21.8 | 70.3 | The active layer was cast on a hot substrate (80 °C) during bar-coating. This is the champion device configuration for the paper. Champion PCE is reported from Table 1 and confirmed in the abstract.
https://doi.org/10.1021/acsami.9b14464 | Ternary PBDB-T-2F/IT-4F/COi8DFIC (1:0.7:0.3) cast at Room Temperature | Inverted | PBDB-T-2F | IT-4F, COi8DFIC | 1:0.7:0.3 | Chlorobenzene/Chloroform (2:1 v/v) | DIO | 100 | 10.5 | 0.84 | 20.7 | 60.5 | The active layer was cast on a substrate held at room temperature (25 °C) during bar-coating. Champion PCE is reported from Table 1.
https://doi.org/10.1021/acsami.9b14464 | Ternary PBDB-T-2F/IT-4F/COi8DFIC (1:0.7:0.3) cast on Hot Substrate | Inverted | PBDB-T-2F | IT-4F, COi8DFIC | 1:0.7:0.3 | Chlorobenzene/Chloroform (2:1 v/v) | DIO | 100 | 10.5 | 0.81 | 21.2 | 65 | The active layer was cast on a hot substrate (80 °C) during bar-coating. Champion PCE is reported from Table 1.
https://doi.org/10.1021/acsami.9b14464 | Ternary PBDB-T-2F/IT-4F/COi8DFIC (1:0.6:0.4) cast at Room Temperature | Inverted | PBDB-T-2F | IT-4F, COi8DFIC | 1:0.6:0.4 | Chlorobenzene/Chloroform (2:1 v/v) | DIO | 100 | 10.5 | 0.84 | 20.5 | 56.2 | The active layer was cast on a substrate held at room temperature (25 °C) during bar-coating. Champion PCE is reported from Table 1.
https://doi.org/10.1021/acsami.9b14464 | Ternary PBDB-T-2F/IT-4F/COi8DFIC (1:0.6:0.4) cast on Hot Substrate | Inverted | PBDB-T-2F | IT-4F, COi8DFIC | 1:0.6:0.4 | Chlorobenzene/Chloroform (2:1 v/v) | DIO | 100 | 10.41 | 0.81 | 22.4 | 59.8 | The active layer was cast on a hot substrate (80 °C) during bar-coating. Champion PCE is reported from Table 1.
https://doi.org/10.1039/c9ee01030k | Binary PM7:ITC-2Cl (1:1:0) | Conventional | PM7 | ITC-2Cl | 1:1 | Chloroform | DIO | 90 | 10.4 | 0.915 | 20.27 | 73.9 | The listed HOMO and LUMO values are for PM7 and ITC-2Cl, respectively. The '0.25% DIO as additive' is assumed to be by volume percentage.
https://doi.org/10.1039/c9ee01030k | Ternary PM7:ITC-2Cl:IXIC-4Cl (1:0.7:0.3) | Conventional | PM7 | ITC-2Cl, IXIC-4Cl | 1:0.7:0.3 | Chloroform | DIO | 90 | 10.4 | 0.877 | 23.23 | 73.7 | The listed HOMO and LUMO values are for PM7 (-5.51 eV), ITC-2Cl (-5.58 eV), and IXIC-4Cl (-5.52 eV) for HOMO, and PM7 (-2.37 eV), ITC-2Cl (-4.01 eV), and IXIC-4Cl (-4.13 eV) for LUMO. The '0.25% DIO as additive' is assumed to be by volume percentage.
https://doi.org/10.1039/c9ee01030k | Champion Ternary PM7:ITC-2Cl:IXIC-4Cl (1:0.5:0.5) | Conventional | PM7 | ITC-2Cl, IXIC-4Cl | 1:0.5:0.5 | Chloroform | DIO | 90 | 10.4 | 0.857 | 23.99 | 74.7 | This is the champion device. A certified PCE of 14.32% (Voc 0.854 V, Jsc 23.72 mA cm², FF 70.7%) was recorded by the National Institute of Metrology (NIM), China. The listed HOMO and LUMO values are for PM7 (-5.51 eV), ITC-2Cl (-5.58 eV), and IXIC-4Cl (-5.52 eV) for HOMO, and PM7 (-2.37 eV), ITC-2Cl (-4.01 eV), and IXIC-4Cl (-4.13 eV) for LUMO. The '0.25% DIO as additive' is assumed to be by volume percentage.
https://doi.org/10.1039/c9ee01030k | Ternary PM7:ITC-2Cl:IXIC-4Cl (1:0.3:0.7) | Conventional | PM7 | ITC-2Cl, IXIC-4Cl | 1:0.3:0.7 | Chloroform | DIO | 90 | 10.4 | 0.828 | 22.33 | 71 | The listed HOMO and LUMO values are for PM7 (-5.51 eV), ITC-2Cl (-5.58 eV), and IXIC-4Cl (-5.52 eV) for HOMO, and PM7 (-2.37 eV), ITC-2Cl (-4.01 eV), and IXIC-4Cl (-4.13 eV) for LUMO. The '0.25% DIO as additive' is assumed to be by volume percentage.
https://doi.org/10.1039/c9ee01030k | Binary PM7:IXIC-4Cl (1:0:1) | Conventional | PM7 | IXIC-4Cl | 1:1 | Chloroform | DIO | 90 | 10.4 | 0.795 | 21.6 | 69.9 | The listed HOMO and LUMO values are for PM7 and IXIC-4Cl, respectively. The '0.25% DIO as additive' is assumed to be by volume percentage.
https://doi.org/10.1002/smll.201902602 | Device 1 (Binary PM6:T6Me) | Inverted | PM6 | T6Me | 1:1 | Chloroform | DIO | 150 | 10.39 | 0.87 | 21.33 | 65.13 | The active layer thickness is not explicitly stated in the text, only referred to as 'L' in an equation on SI page 7.
https://doi.org/10.1002/smll.201902602 | Device 2 (Ternary PM6:T6Me:IT-2F, 20 wt% IT-2F in acceptor) | Inverted | PM6 | T6Me:IT-2F | 1:0.8:0.2 | Chloroform | DIO | 150 | 10.38 | 0.87 | 21.78 | 66.73 | The active layer thickness is not explicitly stated in the text, only referred to as 'L' in an equation on SI page 7.
https://doi.org/10.1002/smll.201902602 | Device 3 (Ternary PM6:T6Me:IT-2F, 40 wt% IT-2F in acceptor) | Inverted | PM6 | T6Me:IT-2F | 1:0.6:0.4 | Chloroform | DIO | 150 | 10.3 | 0.87 | 21.99 | 67.95 | The active layer thickness is not explicitly stated in the text, only referred to as 'L' in an equation on SI page 7.
https://doi.org/10.1002/smll.201902602 | Device 4 (Optimized Ternary PM6:T6Me:IT-2F, 50 wt% IT-2F in acceptor) | Inverted | PM6 | T6Me:IT-2F | 1:0.5:0.5 | Chloroform | DIO | 150 | 10.3 | 0.87 | 22.4 | 68.53 | The active layer thickness is not explicitly stated in the text, only referred to as 'L' in an equation on SI page 7.
https://doi.org/10.1002/smll.201902602 | Device 5 (Ternary PM6:T6Me:IT-2F, 60 wt% IT-2F in acceptor) | Inverted | PM6 | T6Me:IT-2F | 1:0.4:0.6 | Chloroform | DIO | 150 | 10.23 | 0.87 | 21.96 | 69.35 | The active layer thickness is not explicitly stated in the text, only referred to as 'L' in an equation on SI page 7.
https://doi.org/10.1002/smll.201902602 | Device 6 (Ternary PM6:T6Me:IT-2F, 80 wt% IT-2F in acceptor) | Inverted | PM6 | T6Me:IT-2F | 1:0.2:0.8 | Chloroform | DIO | 150 | 10.21 | 0.88 | 20.64 | 70.56 | The active layer thickness is not explicitly stated in the text, only referred to as 'L' in an equation on SI page 7.
https://doi.org/10.1002/smll.201902602 | Device 7 (Binary PM6:IT-2F) | Inverted | PM6 | IT-2F | 1:1 | Chloroform | DIO | 150 | 10.19 | 0.92 | 18.27 | 73.32 | The active layer thickness is not explicitly stated in the text, only referred to as 'L' in an equation on SI page 7.
https://doi.org/10.1016/j.nanoen.2019.103934 | Optimal PBDB-T:IEICF-DMOT (Binary) | Conventional | PBDB-T | IEICF-DMOT | 1:1 | Chlorobenzene |  | As-cast | 10.08 | 0.87 | 22.14 | 67.53 | This device corresponds to the IEICF-DMOT binary solar cell. The optimal active layer spin-coating speed was 2300 rpm according to Table S2. Although a global annealing at 100°C for 10 min was mentioned in the text, Table S2 indicates that 'RT' (As-cast) condition yielded the champion PCE for this specific blend. The total concentration of the blend solution is not explicitly stated; only the donor's pre-solution concentration (10 mg/mL) and that acceptor solid was added to achieve the ratio are provided.
https://doi.org/10.1016/j.nanoen.2019.103934 | Optimal PBDB-T:IEICF-DMOT:IEICO-4F (Ternary) | Conventional | PBDB-T | IEICF-DMOT, IEICO-4F | 1:1:0.1 | Chlorobenzene |  | 100 | 10.06 | 0.86 | 23.31 | 69.75 | This device is the optimal ternary solar cell. The optimal annealing temperature was 100°C for 10 min according to Table S3. The spin-coating speed for this blend was not explicitly specified, so the optimal speed of 2300 rpm from the IEICF-DMOT binary optimization (Table S2) is assumed for consistency. The total concentration of the blend solution is not explicitly stated; only the donor's pre-solution concentration (10 mg/mL) and that acceptor solid was added to achieve the ratio are provided.
https://doi.org/10.1016/j.nanoen.2019.103934 | Optimal PBDB-T:IEICO-4F (Binary) | Conventional | PBDB-T | IEICO-4F | 1:1 | Chlorobenzene | DIO | 100 | 10.03 | 0.74 | 23.1 | 58.36 | This device corresponds to the IEICO-4F binary solar cell. The use of DIO as an additive (1% v/v) was explicitly mentioned for optimizing IEICO-4F binary devices. The global thermal annealing condition of 100°C for 10 min was applied as no specific optimization table was provided for this blend. The spin-coating speed for this blend was not explicitly specified, so the optimal speed of 2300 rpm from the IEICF-DMOT binary optimization (Table S2) is assumed for consistency. The total concentration of the blend solution is not explicitly stated; only the donor's pre-solution concentration (10 mg/mL) and that acceptor solid was added to achieve the ratio are provided.
https://doi.org/10.1021/acsami.9b10834 | Device 1 (PTB7-Th/FCIC Binary, DPE 0%) | Inverted | PTB7-Th | FCIC | 1:1.5 | Chloroform |  | As-cast | 10.01 | 0.843 | 13.6 | 48.6 | Active layer thickness not reported. The HOMO and LUMO values are for the FCIC acceptor. Data from Table S1.
https://doi.org/10.1021/acsami.9b10834 | Device 2 (PTB7-Th/FCIC Binary, DPE 0.5% - Champion FCIC Binary) | Inverted | PTB7-Th | FCIC | 1:1.5 | Chloroform | Diphenyl ether | As-cast | 10 | 0.85 | 14.5 | 58.2 | Active layer thickness not reported. The HOMO and LUMO values are for the FCIC acceptor. Champion binary FCIC device. Data from Table 1 and Table S1. This corresponds to 100 wt% FCIC in acceptors in Table S2.
https://doi.org/10.1021/acsami.9b10834 | Device 3 (PTB7-Th/FCIC Binary, DPE 1.0%) | Inverted | PTB7-Th | FCIC | 1:1.5 | Chloroform | Diphenyl ether | As-cast | 9.98 | 0.84 | 13 | 53.6 | Active layer thickness not reported. The HOMO and LUMO values are for the FCIC acceptor. Data from Table S1.
https://doi.org/10.1021/acsami.9b10834 | Device 4 (PTB7-Th/FCIC Binary, D/A 1:1.2, DPE 0.5%) | Inverted | PTB7-Th | FCIC | 1:1.2 | Chloroform | Diphenyl ether | As-cast | 9.97 | 0.84 | 15.1 | 54.2 | Active layer thickness not reported. The HOMO and LUMO values are for the FCIC acceptor. Data from Table S1.
https://doi.org/10.1021/acsami.9b10834 | Device 5 (PTB7-Th/FCIC Binary, D/A 1:1.7, DPE 0.5%) | Inverted | PTB7-Th | FCIC | 1:1.7 | Chloroform | Diphenyl ether | As-cast | 9.96 | 0.832 | 14.4 | 51.3 | Active layer thickness not reported. The HOMO and LUMO values are for the FCIC acceptor. Data from Table S1.
https://doi.org/10.1021/acsami.9b10834 | Device 6 (PTB7-Th/F8IC Binary, D/A 1:1.5, DPE 0.5% - Champion F8IC Binary) | Inverted | PTB7-Th | F8IC | 1:1.5 | Chloroform | Diphenyl ether | As-cast | 9.95 | 0.643 | 23.5 | 70.8 | Active layer thickness not reported. The HOMO and LUMO values are for the F8IC acceptor. This is the binary F8IC device (0 wt% FCIC in acceptors) from Table S2 and Table 1.
https://doi.org/10.1021/acsami.9b10834 | Device 7 (PTB7-Th/F8IC/FCIC Ternary, 10 wt% FCIC in acceptors, DPE 0.5% - Champion Ternary) | Inverted | PTB7-Th | F8IC:FCIC | 1:1.35:0.15 | Chloroform | Diphenyl ether | As-cast | 9.9 | 0.668 | 25.9 | 72.6 | Active layer thickness not reported. The D/A ratio is fixed at 1:1.5, with 10 wt% FCIC in the acceptor blend (F8IC:FCIC = 0.9:0.1 or 1.35:0.15 relative to donor). The LUMO is taken as FCIC's LUMO (-3.86 eV) as the text states 'Voc exhibits a monotonic increase due to the higher LUMO of FCIC'. The HOMO is taken as F8IC's HOMO (-5.43 eV) as it's the less negative (higher) of the two acceptors. Champion ternary device. Data from Table 1 and Table S2.
https://doi.org/10.1021/acsami.9b10834 | Device 8 (PTB7-Th/F8IC/FCIC Ternary, 20 wt% FCIC in acceptors, DPE 0.5%) | Inverted | PTB7-Th | F8IC:FCIC | 1:1.2:0.3 | Chloroform | Diphenyl ether | As-cast | 9.83 | 0.671 | 24.2 | 71.4 | Active layer thickness not reported. The D/A ratio is fixed at 1:1.5, with 20 wt% FCIC in the acceptor blend (F8IC:FCIC = 0.8:0.2 or 1.2:0.3 relative to donor). The LUMO is taken as FCIC's LUMO (-3.86 eV). The HOMO is taken as F8IC's HOMO (-5.43 eV). Data from Table S2.
https://doi.org/10.1021/acsami.9b10834 | Device 9 (PTB7-Th/F8IC/FCIC Ternary, 30 wt% FCIC in acceptors, DPE 0.5%) | Inverted | PTB7-Th | F8IC:FCIC | 1:1.05:0.45 | Chloroform | Diphenyl ether | As-cast | 9.81 | 0.68 | 24.1 | 66.7 | Active layer thickness not reported. The D/A ratio is fixed at 1:1.5, with 30 wt% FCIC in the acceptor blend (F8IC:FCIC = 0.7:0.3 or 1.05:0.45 relative to donor). The LUMO is taken as FCIC's LUMO (-3.86 eV). The HOMO is taken as F8IC's HOMO (-5.43 eV). Data from Table S2.
https://doi.org/10.1021/acsami.9b10834 | Device 10 (PTB7-Th/F8IC/FCIC Ternary, 50 wt% FCIC in acceptors, DPE 0.5%) | Inverted | PTB7-Th | F8IC:FCIC | 1:0.75:0.75 | Chloroform | Diphenyl ether | As-cast | 9.8 | 0.689 | 20.9 | 62.8 | Active layer thickness not reported. The D/A ratio is fixed at 1:1.5, with 50 wt% FCIC in the acceptor blend (F8IC:FCIC = 0.5:0.5 or 0.75:0.75 relative to donor). The LUMO is taken as FCIC's LUMO (-3.86 eV). The HOMO is taken as F8IC's HOMO (-5.43 eV). Data from Table S2.
https://doi.org/10.1016/j.orgel.2021.106227 | Binary PM6:Y6 (1:1.1) | Conventional | PM6 | Y6 | 1:1.1 | Details in Notes |  | Details in Notes | 9.78 | 0.861 | 25.1 | 72.5 | Specific fabrication details for the active layer blend (solvent, additive, concentration, spin-casting parameters, and post-deposition thermal annealing) are not explicitly provided in the main text for the PM6:Y6:MOITIC system. The supplementary information describes fabrication for devices using ITIC-Th or IT-4F acceptors, which are different from MOITIC. Individual energy levels are: PM6 (HOMO: -5.50 eV, LUMO: -3.61 eV), Y6 (HOMO: -5.65 eV, LUMO: -3.99 eV).
https://doi.org/10.1016/j.orgel.2021.106227 | Ternary PM6:Y6:MOITIC (1:1:0.1) - Optimal | Conventional | PM6 | Y6:MOITIC | 1:1:0.1 | Details in Notes |  | Details in Notes | 9.66 | 0.882 | 25.6 | 75.7 | Specific fabrication details for the active layer blend (solvent, additive, concentration, spin-casting parameters, and post-deposition thermal annealing) are not explicitly provided in the main text for the PM6:Y6:MOITIC system. The supplementary information describes fabrication for devices using ITIC-Th or IT-4F acceptors, which are different from MOITIC. Individual energy levels are: PM6 (HOMO: -5.50 eV, LUMO: -3.61 eV), Y6 (HOMO: -5.65 eV, LUMO: -3.99 eV), MOITIC (HOMO: -5.63 eV, LUMO: -3.90 eV).
https://doi.org/10.1016/j.orgel.2021.106227 | Ternary PM6:Y6:MOITIC (1:0.9:0.2) | Conventional | PM6 | Y6:MOITIC | 1:0.9:0.2 | Details in Notes |  | Details in Notes | 9.6 | 0.885 | 25.1 | 74.9 | Specific fabrication details for the active layer blend (solvent, additive, concentration, spin-casting parameters, and post-deposition thermal annealing) are not explicitly provided in the main text for the PM6:Y6:MOITIC system. The supplementary information describes fabrication for devices using ITIC-Th or IT-4F acceptors, which are different from MOITIC. Individual energy levels are: PM6 (HOMO: -5.50 eV, LUMO: -3.61 eV), Y6 (HOMO: -5.65 eV, LUMO: -3.99 eV), MOITIC (HOMO: -5.63 eV, LUMO: -3.90 eV).
https://doi.org/10.1016/j.orgel.2021.106227 | Ternary PM6:Y6:MOITIC (1:0.8:0.3) | Conventional | PM6 | Y6:MOITIC | 1:0.8:0.3 | Details in Notes |  | Details in Notes | 9.5 | 0.892 | 24.3 | 74 | Specific fabrication details for the active layer blend (solvent, additive, concentration, spin-casting parameters, and post-deposition thermal annealing) are not explicitly provided in the main text for the PM6:Y6:MOITIC system. The supplementary information describes fabrication for devices using ITIC-Th or IT-4F acceptors, which are different from MOITIC. Individual energy levels are: PM6 (HOMO: -5.50 eV, LUMO: -3.61 eV), Y6 (HOMO: -5.65 eV, LUMO: -3.99 eV), MOITIC (HOMO: -5.63 eV, LUMO: -3.90 eV).
https://doi.org/10.1016/j.orgel.2021.106227 | Ternary PM6:Y6:MOITIC (1:0.6:0.5) | Conventional | PM6 | Y6:MOITIC | 1:0.6:0.5 | Details in Notes |  | Details in Notes | 9.46 | 0.932 | 22.7 | 72.5 | Specific fabrication details for the active layer blend (solvent, additive, concentration, spin-casting parameters, and post-deposition thermal annealing) are not explicitly provided in the main text for the PM6:Y6:MOITIC system. The supplementary information describes fabrication for devices using ITIC-Th or IT-4F acceptors, which are different from MOITIC. Individual energy levels are: PM6 (HOMO: -5.50 eV, LUMO: -3.61 eV), Y6 (HOMO: -5.65 eV, LUMO: -3.99 eV), MOITIC (HOMO: -5.63 eV, LUMO: -3.90 eV).
https://doi.org/10.1016/j.orgel.2021.106227 | Ternary PM6:Y6:MOITIC (1:0.4:0.7) | Conventional | PM6 | Y6:MOITIC | 1:0.4:0.7 | Details in Notes |  | Details in Notes | 9.46 | 0.958 | 18.7 | 73.2 | Specific fabrication details for the active layer blend (solvent, additive, concentration, spin-casting parameters, and post-deposition thermal annealing) are not explicitly provided in the main text for the PM6:Y6:MOITIC system. The supplementary information describes fabrication for devices using ITIC-Th or IT-4F acceptors, which are different from MOITIC. Individual energy levels are: PM6 (HOMO: -5.50 eV, LUMO: -3.61 eV), Y6 (HOMO: -5.65 eV, LUMO: -3.99 eV), MOITIC (HOMO: -5.63 eV, LUMO: -3.90 eV).
https://doi.org/10.1016/j.orgel.2021.106227 | Binary PM6:MOITIC (1:1.1) | Conventional | PM6 | MOITIC | 1:1.1 | Details in Notes |  | Details in Notes | 9.43 | 0.999 | 15 | 63.8 | Specific fabrication details for the active layer blend (solvent, additive, concentration, spin-casting parameters, and post-deposition thermal annealing) are not explicitly provided in the main text for the PM6:Y6:MOITIC system. The supplementary information describes fabrication for devices using ITIC-Th or IT-4F acceptors, which are different from MOITIC. Individual energy levels are: PM6 (HOMO: -5.50 eV, LUMO: -3.61 eV), MOITIC (HOMO: -5.63 eV, LUMO: -3.90 eV).
https://doi.org/10.1016/j.orgel.2021.106085 | Binary Y6 device (Y6:ITC-2Br1 = 1.20:0.00) | Conventional | PM6 | Y6 | PM6:Y6 = 1:1.2 | Chloroform | CN | 100 | 9.4 | 0.83 | 25.1 | 74.9 | The exact unit for '0.5% CN' additive is not specified, assumed to be volume percent. Energy levels for the blend active layer are not explicitly provided. The D:A ratio for PM6 to total acceptor (Y6 + ITC-2Br1) is fixed at 1:1.2 throughout the study, as indicated in the device fabrication section.
https://doi.org/10.1016/j.orgel.2021.106085 | Ternary device (Y6:ITC-2Br1 = 1.10:0.10) | Conventional | PM6 | Y6:ITC-2Br1 | PM6:(Y6 + ITC-2Br1) = 1:1.2 (Y6:ITC-2Br1 = 1.10:0.10) | Chloroform | CN | 100 | 9.38 | 0.84 | 25.6 | 76.1 | The exact unit for '0.5% CN' additive is not specified, assumed to be volume percent. Energy levels for the blend active layer are not explicitly provided. The D:A ratio for PM6 to total acceptor (Y6 + ITC-2Br1) is fixed at 1:1.2 throughout the study, as indicated in the device fabrication section.
https://doi.org/10.1016/j.orgel.2021.106085 | Optimal Ternary device (Y6:ITC-2Br1 = 1.05:0.15) | Conventional | PM6 | Y6:ITC-2Br1 | PM6:(Y6 + ITC-2Br1) = 1:1.2 (Y6:ITC-2Br1 = 1.05:0.15) | Chloroform | CN | 100 | 9.35 | 0.85 | 25.3 | 77.2 | The exact unit for '0.5% CN' additive is not specified, assumed to be volume percent. Energy levels for the blend active layer are not explicitly provided. The D:A ratio for PM6 to total acceptor (Y6 + ITC-2Br1) is fixed at 1:1.2 throughout the study, as indicated in the device fabrication section. The text states the optimal device was achieved with '15% wt ITC-2Br1 in acceptors', but for the Y6:ITC-2Br1 ratio of 1.05:0.15, the actual weight percentage of ITC-2Br1 in the acceptor blend is 12.5% (0.15 / (1.05 + 0.15)). This represents a slight discrepancy between the stated percentage in the text and the ratio in the table for the optimal device.
https://doi.org/10.1016/j.orgel.2021.106085 | Ternary device (Y6:ITC-2Br1 = 1.00:0.20) | Conventional | PM6 | Y6:ITC-2Br1 | PM6:(Y6 + ITC-2Br1) = 1:1.2 (Y6:ITC-2Br1 = 1.00:0.20) | Chloroform | CN | 100 | 9.3 | 0.86 | 25 | 74.2 | The exact unit for '0.5% CN' additive is not specified, assumed to be volume percent. Energy levels for the blend active layer are not explicitly provided. The D:A ratio for PM6 to total acceptor (Y6 + ITC-2Br1) is fixed at 1:1.2 throughout the study, as indicated in the device fabrication section.
https://doi.org/10.1016/j.orgel.2021.106085 | Ternary device (Y6:ITC-2Br1 = 0.90:0.30) | Conventional | PM6 | Y6:ITC-2Br1 | PM6:(Y6 + ITC-2Br1) = 1:1.2 (Y6:ITC-2Br1 = 0.90:0.30) | Chloroform | CN | 100 | 9.22 | 0.87 | 24.8 | 70.6 | The exact unit for '0.5% CN' additive is not specified, assumed to be volume percent. Energy levels for the blend active layer are not explicitly provided. The D:A ratio for PM6 to total acceptor (Y6 + ITC-2Br1) is fixed at 1:1.2 throughout the study, as indicated in the device fabrication section.
https://doi.org/10.1016/j.orgel.2021.106085 | Ternary device (Y6:ITC-2Br1 = 0.70:0.50) | Conventional | PM6 | Y6:ITC-2Br1 | PM6:(Y6 + ITC-2Br1) = 1:1.2 (Y6:ITC-2Br1 = 0.70:0.50) | Chloroform | CN | 100 | 9.19 | 0.9 | 23.2 | 67.1 | The exact unit for '0.5% CN' additive is not specified, assumed to be volume percent. Energy levels for the blend active layer are not explicitly provided. The D:A ratio for PM6 to total acceptor (Y6 + ITC-2Br1) is fixed at 1:1.2 throughout the study, as indicated in the device fabrication section.
https://doi.org/10.1016/j.orgel.2021.106085 | Ternary device (Y6:ITC-2Br1 = 0.50:0.70) | Conventional | PM6 | Y6:ITC-2Br1 | PM6:(Y6 + ITC-2Br1) = 1:1.2 (Y6:ITC-2Br1 = 0.50:0.70) | Chloroform | CN | 100 | 9.06 | 0.94 | 21.9 | 65.6 | The exact unit for '0.5% CN' additive is not specified, assumed to be volume percent. Energy levels for the blend active layer are not explicitly provided. The D:A ratio for PM6 to total acceptor (Y6 + ITC-2Br1) is fixed at 1:1.2 throughout the study, as indicated in the device fabrication section.
https://doi.org/10.1016/j.orgel.2021.106085 | Binary ITC-2Br1 device (Y6:ITC-2Br1 = 0.00:1.20) | Conventional | PM6 | ITC-2Br1 | PM6:ITC-2Br1 = 1:1.2 | Chloroform | CN | 100 | 9.04 | 1.01 | 16.6 | 70 | The exact unit for '0.5% CN' additive is not specified, assumed to be volume percent. Energy levels for the blend active layer are not explicitly provided. The D:A ratio for PM6 to total acceptor (Y6 + ITC-2Br1) is fixed at 1:1.2 throughout the study, as indicated in the device fabrication section.
https://doi.org/10.1016/j.nanoen.2023.108501 | Device 1 (PM6:Y6 Binary Control) | Conventional | PM6 | Y6 | 1:1.2 | Chloroform | 1, 8-diiodooctane | 100 | 9 | 0.841 | 25.99 | 76.14 | Active layer thickness is not explicitly reported for the PV devices. For the energy levels: PM6 LUMO is -3.48 eV and HOMO is -5.47 eV. Y6 LUMO is -3.94 eV and HOMO is -5.69 eV. FPDI-2PDI LUMO is -3.87 eV and HOMO is -6.15 eV.
https://doi.org/10.1016/j.nanoen.2023.108501 | Device 2 (PM6:Y6:FPDI-2PDI 2.5 wt%) | Conventional | PM6 | Y6:FPDI-2PDI | 1:1.17:0.03 | Chloroform | 1, 8-diiodooctane | 100 | 8.97 | 0.841 | 26.53 | 76.63 | Active layer thickness is not explicitly reported for the PV devices. The ratio of FPDI-2PDI is 2.5 wt% in the acceptor mixture, leading to a PM6:Y6:FPDI-2PDI ratio of 1:(1-0.025)*1.2:0.025*1.2. For the energy levels: PM6 LUMO is -3.48 eV and HOMO is -5.47 eV. Y6 LUMO is -3.94 eV and HOMO is -5.69 eV. FPDI-2PDI LUMO is -3.87 eV and HOMO is -6.15 eV. The alloy acceptor LUMO is expected to be between Y6 and FPDI-2PDI levels.
https://doi.org/10.1016/j.nanoen.2023.108501 | Device 3 (PM6:Y6:FPDI-2PDI 5 wt%) | Conventional | PM6 | Y6:FPDI-2PDI | 1:1.14:0.06 | Chloroform | 1, 8-diiodooctane | 100 | 8.94 | 0.846 | 26.8 | 77.49 | Active layer thickness is not explicitly reported for the PV devices. The ratio of FPDI-2PDI is 5 wt% in the acceptor mixture, leading to a PM6:Y6:FPDI-2PDI ratio of 1:(1-0.05)*1.2:0.05*1.2. For the energy levels: PM6 LUMO is -3.48 eV and HOMO is -5.47 eV. Y6 LUMO is -3.94 eV and HOMO is -5.69 eV. FPDI-2PDI LUMO is -3.87 eV and HOMO is -6.15 eV. The alloy acceptor LUMO is expected to be between Y6 and FPDI-2PDI levels.
https://doi.org/10.1016/j.nanoen.2023.108501 | Device 4 (PM6:Y6:FPDI-2PDI 7.5 wt% - Optimal) | Conventional | PM6 | Y6:FPDI-2PDI | 1:1.11:0.09 | Chloroform | 1, 8-diiodooctane | 100 | 8.84 | 0.848 | 27.47 | 77.2 | Active layer thickness is not explicitly reported for the PV devices. The ratio of FPDI-2PDI is 7.5 wt% in the acceptor mixture, leading to a PM6:Y6:FPDI-2PDI ratio of 1:(1-0.075)*1.2:0.075*1.2. For the energy levels: PM6 LUMO is -3.48 eV and HOMO is -5.47 eV. Y6 LUMO is -3.94 eV and HOMO is -5.69 eV. FPDI-2PDI LUMO is -3.87 eV and HOMO is -6.15 eV. The alloy acceptor LUMO is expected to be between Y6 and FPDI-2PDI levels.
https://doi.org/10.1016/j.nanoen.2023.108501 | Device 5 (PM6:Y6:FPDI-2PDI 10 wt%) | Conventional | PM6 | Y6:FPDI-2PDI | 1:1.08:0.12 | Chloroform | 1, 8-diiodooctane | 100 | 8.82 | 0.854 | 27.13 | 77.01 | Active layer thickness is not explicitly reported for the PV devices. The ratio of FPDI-2PDI is 10 wt% in the acceptor mixture, leading to a PM6:Y6:FPDI-2PDI ratio of 1:(1-0.10)*1.2:0.10*1.2. For the energy levels: PM6 LUMO is -3.48 eV and HOMO is -5.47 eV. Y6 LUMO is -3.94 eV and HOMO is -5.69 eV. FPDI-2PDI LUMO is -3.87 eV and HOMO is -6.15 eV. The alloy acceptor LUMO is expected to be between Y6 and FPDI-2PDI levels.
https://doi.org/10.1016/j.nanoen.2023.108501 | Device 6 (PM6:FPDI-2PDI Binary Control) | Conventional | PM6 | FPDI-2PDI | 1:1.2 | Chloroform | 1, 8-diiodooctane | 100 | 8.82 | 0.88 | 10.37 | 56.11 | Active layer thickness is not explicitly reported for the PV devices. This device represents a binary blend of PM6 and FPDI-2PDI. For the energy levels: PM6 LUMO is -3.48 eV and HOMO is -5.47 eV. FPDI-2PDI LUMO is -3.87 eV and HOMO is -6.15 eV.
https://doi.org/10.1002/solr.202300143 | PM6:H1 Binary OSC | Conventional | PM6 | H1 | 1:1.2 | Chloroform | 1-chloronaphthalene | 100 | 8.7 | 0.99 | 10.65 | 56.6 | The active layer thickness was not explicitly reported in the text. For H1, LUMO is -3.83 eV and HOMO is -5.63 eV.
https://doi.org/10.1002/solr.202300143 | PM6:H2 Binary OSC | Conventional | PM6 | H2 | 1:1.2 | Chloroform | 1-chloronaphthalene | 100 | 8.6 | 0.84 | 13.88 | 56.27 | The active layer thickness was not explicitly reported in the text. For H2, LUMO is -3.88 eV and HOMO is -5.66 eV.
https://doi.org/10.1002/solr.202300143 | PM6:H3 Binary OSC | Conventional | PM6 | H3 | 1:1.2 | Chloroform | 1-chloronaphthalene | 100 | 8.43 | 0.81 | 7.83 | 43.77 | The active layer thickness was not explicitly reported in the text. For H3, LUMO is -3.90 eV and HOMO is -5.68 eV.
https://doi.org/10.1002/solr.202300143 | PM6:Y6 Binary OSC | Conventional | PM6 | Y6 | 1:1.2 | Chloroform | 1-chloronaphthalene | 100 | 8.29 | 0.81 | 26.4 | 70.49 | The active layer thickness was not explicitly reported in the text. For Y6, LUMO is -4.10 eV and HOMO is -5.71 eV.
https://doi.org/10.1002/solr.202300143 | PM6:Y6:H1 Ternary OSC (Optimal) | Conventional | PM6 | Y6:H1 | 1:1.0:0.2 | Chloroform | 1-chloronaphthalene | 100 | 8.22 | 0.85 | 26.74 | 73.16 | The active layer thickness was not explicitly reported in the text. For Y6, LUMO is -4.10 eV and HOMO is -5.71 eV. For H1, LUMO is -3.83 eV and HOMO is -5.63 eV. The ratio 1:1.0:0.2 for PM6:Y6:H1 is specified in Table S1 as the optimal ratio achieving 16.57% PCE.
https://doi.org/10.1002/solr.202300143 | PM6:Y6:H2 Ternary OSC (Optimal) | Conventional | PM6 | Y6:H2 | 1:1.1:0.1 | Chloroform | 1-chloronaphthalene | 100 | 8.21 | 0.83 | 26.67 | 71.58 | The active layer thickness was not explicitly reported in the text. For Y6, LUMO is -4.10 eV and HOMO is -5.71 eV. For H2, LUMO is -3.88 eV and HOMO is -5.66 eV. The ratio 1:1.1:0.1 for PM6:Y6:H2 is specified in footnote (c) of Table 2 as the optimal ratio.
https://doi.org/10.1002/solr.202300143 | PM6:Y6:H3 Ternary OSC (Optimal) | Conventional | PM6 | Y6:H3 | 1:1.1:0.1 | Chloroform | 1-chloronaphthalene | 100 | 8.11 | 0.82 | 26.48 | 72.37 | The active layer thickness was not explicitly reported in the text. For Y6, LUMO is -4.10 eV and HOMO is -5.71 eV. For H3, LUMO is -3.90 eV and HOMO is -5.68 eV. The ratio 1:1.1:0.1 for PM6:Y6:H3 is specified in footnote (c) of Table 2 as the optimal ratio.
https://doi.org/10.1039/d2ta09928d | PBDB-T/ITIC-4F Binary (1-sun) | Inverted | PBDB-T | ITIC-4F | 1:1 | Chlorobenzene | 1,8-diiodooctane (DIO) | As-cast | 8.1 | 0.7 | 20.5 | 65.7 | The active layer film thickness is not explicitly stated in the text. HOMO/LUMO levels correspond to the pristine PBDB-T donor and ITIC-4F acceptor, respectively, as derived from Fig. 1c.
https://doi.org/10.1039/d2ta09928d | PBDB-T/ITIC-4F:10% PDI-EH Ternary (1-sun) | Inverted | PBDB-T | ITIC-4F, PDI-EH | 0.45:0.45:0.1 | Chlorobenzene | 1,8-diiodooctane (DIO) | As-cast | 8.03 | 0.74 | 21.17 | 67.1 | The active layer film thickness is not explicitly stated in the text. The active layer ratio 0.45:0.45:0.1 is inferred assuming PDI-EH constitutes 10% of the total active layer blend by weight, with PBDB-T and ITIC-4F maintaining a 1:1 ratio within the remaining 90%. HOMO/LUMO levels correspond to the pristine PBDB-T, ITIC-4F, and PDI-EH materials, respectively, as derived from Fig. 1c.
https://doi.org/10.1039/d2ta09928d | PBDB-T/ITIC-4F:20% PDI-EH Ternary (1-sun) | Inverted | PBDB-T | ITIC-4F, PDI-EH | 0.4:0.4:0.2 | Chlorobenzene | 1,8-diiodooctane (DIO) | As-cast | 7.78 | 0.77 | 18.06 | 62.9 | The active layer film thickness is not explicitly stated in the text. The active layer ratio 0.4:0.4:0.2 is inferred assuming PDI-EH constitutes 20% of the total active layer blend by weight, with PBDB-T and ITIC-4F maintaining a 1:1 ratio within the remaining 80%. HOMO/LUMO levels correspond to the pristine PBDB-T, ITIC-4F, and PDI-EH materials, respectively, as derived from Fig. 1c.
https://doi.org/10.1039/d2ta09928d | PBDB-T/ITIC-4F:50% PDI-EH Ternary (1-sun) | Inverted | PBDB-T | ITIC-4F, PDI-EH | 0.25:0.25:0.5 | Chlorobenzene | 1,8-diiodooctane (DIO) | As-cast | 7.74 | 0.83 | 13.17 | 42.7 | The active layer film thickness is not explicitly stated in the text. The active layer ratio 0.25:0.25:0.5 is inferred assuming PDI-EH constitutes 50% of the total active layer blend by weight, with PBDB-T and ITIC-4F maintaining a 1:1 ratio within the remaining 50%. HOMO/LUMO levels correspond to the pristine PBDB-T, ITIC-4F, and PDI-EH materials, respectively, as derived from Fig. 1c.
https://doi.org/10.1002/anie.202217173 | Device 1 (D18:SIOTIC binary) | Inverted | D18 | SIOTIC | 1:1 | Chloroform |  | Details in Notes | 7.69 | 0.94 | 16.25 | 68.73 | Performance metrics are from Table 1. Donor HOMO/LUMO from Figure 1e. Acceptor HOMO/LUMO from page 4 (CV measurements). Active layer thickness is not specified, and post-deposition annealing for this specific binary device is not explicitly stated in the text.
https://doi.org/10.1002/anie.202217173 | Device 2 (D18:IDT-SIO-IC binary) | Inverted | D18 | IDT-SiO-IC | 1:1 | Chloroform |  | Details in Notes | 7.58 | 0.993 | 14.8 | 72.27 | Performance metrics are from Table 1. Donor HOMO/LUMO from Figure 1e. Acceptor HOMO/LUMO from page 4 (CV measurements). Active layer thickness is not specified, and post-deposition annealing for this specific binary device is not explicitly stated in the text.
https://doi.org/10.1002/anie.202217173 | Device 3 (D18:IDTT-SIO-IC binary) | Inverted | D18 | IDTT-SiO-IC | 1:1 | Chloroform |  | Details in Notes | 7.5 | 1.018 | 15.49 | 72.75 | Performance metrics are from Table 1. Donor HOMO/LUMO from Figure 1e. Acceptor HOMO/LUMO from page 4 (CV measurements). Active layer thickness is not specified, and post-deposition annealing for this specific binary device is not explicitly stated in the text.
https://doi.org/10.1002/anie.202217173 | Device 4 (D18:Y6 binary, reference) | Inverted | D18 | Y6 | 1:1.2 | Chloroform |  | Details in Notes | 7.5 | 0.868 | 26.57 | 76.86 | Performance metrics are from Table 1. Donor HOMO/LUMO for D18 and Y6 from Figure 1e. Active layer thickness is not specified. Additive (0.3% CN) is only specified for ternary blends in the general fabrication context. Post-deposition annealing for this specific binary device is not explicitly stated in the text.
https://doi.org/10.1002/anie.202217173 | Device 5 (D18:Y6:SIOTIC ternary) | Inverted | D18 | Y6:SIOTIC | 1:1.2:0.2 | Chloroform | chlorinenaphthalene | Details in Notes | 7.23 | 0.878 | 25.5 | 75.88 | Performance metrics are from Table 1. Donor HOMO/LUMO for D18 and Y6 from Figure 1e. Acceptor HOMO/LUMO for SIOTIC from page 4 (CV measurements). Active layer thickness is not specified, and post-deposition annealing for this specific ternary device is not explicitly stated in the text.
https://doi.org/10.1002/anie.202217173 | Device 6 (D18:Y6:IDT-SIO-IC ternary) | Inverted | D18 | Y6:IDT-SiO-IC | 1:1.2:0.2 | Chloroform | chlorinenaphthalene | Details in Notes | 7.23 | 0.886 | 26.52 | 77.61 | Performance metrics are from Table 1. Donor HOMO/LUMO for D18 and Y6 from Figure 1e. Acceptor HOMO/LUMO for IDT-SiO-IC from page 4 (CV measurements). Active layer thickness is not specified, and post-deposition annealing for this specific ternary device is not explicitly stated in the text.
https://doi.org/10.1002/anie.202217173 | Device 7 (D18:Y6:IDTT-SIO-IC ternary, optimal) | Inverted | D18 | Y6:IDTT-SiO-IC | 1:1.2:0.2 | Chloroform | chlorinenaphthalene | 85 | 7.21 | 0.896 | 26.72 | 78.37 | Champion device. Performance metrics are from Table 1. Donor HOMO/LUMO for D18 and Y6 from Figure 1e. Acceptor HOMO/LUMO for IDTT-SiO-IC from page 4 (CV measurements). Active layer thickness is not specified. Post-deposition annealing temperature and time are explicitly stated in Table S3 footnote a).
https://doi.org/10.1002/anie.202217173 | Device 8 (D18:Y6:IDTT-SiO-IC ternary, 1:1.2:0.1 ratio) | Inverted | D18 | Y6:IDTT-SiO-IC | 1:1.2:0.1 | Chloroform | chlorinenaphthalene | 85 | 7.21 | 0.883 | 26.92 | 77.1 | Performance metrics from Table S3. Donor HOMO/LUMO for D18 and Y6 from Figure 1e. Acceptor HOMO/LUMO for IDTT-SiO-IC from page 4 (CV measurements). Active layer thickness is not specified. Additive and annealing conditions from Table S3 footnote a).
https://doi.org/10.1002/anie.202217173 | Device 9 (D18:Y6:IDTT-SiO-IC ternary, 1:1.2:0.15 ratio) | Inverted | D18 | Y6:IDTT-SiO-IC | 1:1.2:0.15 | Chloroform | chlorinenaphthalene | 85 | 7.1 | 0.89 | 27.24 | 77.15 | Performance metrics from Table S3. Donor HOMO/LUMO for D18 and Y6 from Figure 1e. Acceptor HOMO/LUMO for IDTT-SiO-IC from page 4 (CV measurements). Active layer thickness is not specified. Additive and annealing conditions from Table S3 footnote a).
https://doi.org/10.1002/anie.202217173 | Device 10 (D18:Y6:IDTT-SiO-IC ternary, 1:1.2:0.4 ratio) | Inverted | D18 | Y6:IDTT-SiO-IC | 1:1.2:0.4 | Chloroform | chlorinenaphthalene | 85 | 7.1 | 0.908 | 26.36 | 75.77 | Performance metrics from Table S3. Donor HOMO/LUMO for D18 and Y6 from Figure 1e. Acceptor HOMO/LUMO for IDTT-SiO-IC from page 4 (CV measurements). Active layer thickness is not specified. Additive and annealing conditions from Table S3 footnote a).
https://doi.org/10.1002/anie.202217173 | Device 11 (D18:Y6:IDTT-SiO-IC ternary, 1:1.2:0.6 ratio) | Inverted | D18 | Y6:IDTT-SiO-IC | 1:1.2:0.6 | Chloroform | chlorinenaphthalene | 85 | 6.93 | 0.913 | 25.8 | 74.74 | Performance metrics from Table S3. Donor HOMO/LUMO for D18 and Y6 from Figure 1e. Acceptor HOMO/LUMO for IDTT-SiO-IC from page 4 (CV measurements). Active layer thickness is not specified. Additive and annealing conditions from Table S3 footnote a).
https://doi.org/10.1002/anie.202217173 | Device 12 (D18:Y6:IDTT-SiO-IC ternary, 1:1.2:0.8 ratio) | Inverted | D18 | Y6:IDTT-SiO-IC | 1:1.2:0.8 | Chloroform | chlorinenaphthalene | 85 | 6.87 | 0.924 | 24.59 | 72.66 | Performance metrics from Table S3. Donor HOMO/LUMO for D18 and Y6 from Figure 1e. Acceptor HOMO/LUMO for IDTT-SiO-IC from page 4 (CV measurements). Active layer thickness is not specified. Additive and annealing conditions from Table S3 footnote a).
https://doi.org/10.1002/anie.202217173 | Device 13 (D18:Y6:IDTT-SiO-IC ternary, 1:1.2:1.0 ratio) | Inverted | D18 | Y6:IDTT-SiO-IC | 1:1.2:1.0 | Chloroform | chlorinenaphthalene | 85 | 6.8 | 0.93 | 23.37 | 71.78 | Performance metrics from Table S3. Donor HOMO/LUMO for D18 and Y6 from Figure 1e. Acceptor HOMO/LUMO for IDTT-SiO-IC from page 4 (CV measurements). Active layer thickness is not specified. Additive and annealing conditions from Table S3 footnote a).
https://doi.org/10.1002/anie.202217173 | Device 14 (D18:Y6:IDTT-SiO-IC ternary, CF solvent, no additive) | Inverted | D18 | Y6:IDTT-SiO-IC | 1:1.2:0.2 | Chloroform |  | 85 | 6.69 | 0.897 | 26.41 | 75.89 | Performance metrics from Table S4, labeled 'CF'. Donor HOMO/LUMO for D18 and Y6 from Figure 1e. Acceptor HOMO/LUMO for IDTT-SiO-IC from page 4 (CV measurements). Active layer thickness is not specified. Annealing conditions from Table S4 footnote a). 'CF' in Table S4 denotes Chloroform without additional additives.
https://doi.org/10.1002/anie.202217173 | Device 15 (D18:Y6:IDTT-SiO-IC ternary, 0.5% DIO additive) | Inverted | D18 | Y6:IDTT-SiO-IC | 1:1.2:0.2 | Chloroform | DIO | 85 | 6.61 | 0.846 | 27.1 | 77.44 | Performance metrics from Table S4, labeled 'CF+0.5%DIO'. Donor HOMO/LUMO for D18 and Y6 from Figure 1e. Acceptor HOMO/LUMO for IDTT-SiO-IC from page 4 (CV measurements). Active layer thickness is not specified. Annealing conditions from Table S4 footnote a).
https://doi.org/10.1002/anie.202217173 | Device 16 (D18:Y6:IDTT-SiO-IC ternary, 0.5% DPE additive) | Inverted | D18 | Y6:IDTT-SiO-IC | 1:1.2:0.2 | Chloroform | DPE | 85 | 6.59 | 0.841 | 27.45 | 75.91 | Performance metrics from Table S4, labeled 'CF+0.5%DPE'. Donor HOMO/LUMO for D18 and Y6 from Figure 1e. Acceptor HOMO/LUMO for IDTT-SiO-IC from page 4 (CV measurements). Active layer thickness is not specified. Annealing conditions from Table S4 footnote a).
https://doi.org/10.1002/anie.202217173 | Device 17 (D18:Y6:IDTT-SiO-IC ternary, 0.5% CN additive) | Inverted | D18 | Y6:IDTT-SiO-IC | 1:1.2:0.2 | Chloroform | chlorinenaphthalene | 85 | 6.48 | 0.895 | 26.73 | 78.04 | Performance metrics from Table S4, labeled 'CF+0.5%CN'. Donor HOMO/LUMO for D18 and Y6 from Figure 1e. Acceptor HOMO/LUMO for IDTT-SiO-IC from page 4 (CV measurements). Active layer thickness is not specified. Annealing conditions from Table S4 footnote a).
https://doi.org/10.1002/anie.202217173 | Device 18 (D18:Y6:IDTT-SiO-IC ternary, 0.3% CN + 0.25% DIO additive) | Inverted | D18 | Y6:IDTT-SiO-IC | 1:1.2:0.2 | Chloroform | chlorinenaphthalene + DIO | 85 | 6.48 | 0.868 | 27.26 | 77.48 | Performance metrics from Table S4, labeled 'CF+0.3%CN+0.25%DIO'. Donor HOMO/LUMO for D18 and Y6 from Figure 1e. Acceptor HOMO/LUMO for IDTT-SiO-IC from page 4 (CV measurements). Active layer thickness is not specified. Annealing conditions from Table S4 footnote a).
https://doi.org/10.1002/anie.202217173 | Device 19 (D18:Y6:IDTT-SiO-IC ternary, PFN-Br ETL) | Inverted | D18 | Y6:IDTT-SiO-IC | 1:1.2:0.2 | Chloroform | chlorinenaphthalene | 85 | 6.43 | 0.887 | 26.94 | 69.97 | Performance metrics from Table S5. Donor HOMO/LUMO for D18 and Y6 from Figure 1e. Acceptor HOMO/LUMO for IDTT-SiO-IC from page 4 (CV measurements). Active layer thickness is not specified. Additive and annealing conditions from Table S5 footnote a).
https://doi.org/10.1002/anie.202217173 | Device 20 (D18:Y6:IDTT-SiO-IC ternary, PDINN ETL) | Inverted | D18 | Y6:IDTT-SiO-IC | 1:1.2:0.2 | Chloroform | chlorinenaphthalene | 85 | 6.43 | 0.891 | 26.51 | 75.32 | Performance metrics from Table S5. Donor HOMO/LUMO for D18 and Y6 from Figure 1e. Acceptor HOMO/LUMO for IDTT-SiO-IC from page 4 (CV measurements). Active layer thickness is not specified. Additive and annealing conditions from Table S5 footnote a).
https://doi.org/10.1002/anie.202217173 | Device 21 (D18:Y6:IDTT-SiO-IC ternary, PDINO ETL) | Inverted | D18 | Y6:IDTT-SiO-IC | 1:1.2:0.2 | Chloroform | chlorinenaphthalene | 85 | 6.37 | 0.89 | 27.03 | 76.54 | Performance metrics from Table S5. Donor HOMO/LUMO for D18 and Y6 from Figure 1e. Acceptor HOMO/LUMO for IDTT-SiO-IC from page 4 (CV measurements). Active layer thickness is not specified. Additive and annealing conditions from Table S5 footnote a).
https://doi.org/10.1002/anie.202217173 | Device 22 (PM6:Y6 binary) | Inverted | PM6 | Y6 | 1:1.2 | Details in Notes | Details in Notes | Details in Notes | 6.15 | 0.86 | 25 | 76.12 | Performance metrics from Table S11. Acceptor HOMO/LUMO for Y6 from Figure 1e. The general fabrication section does not provide specific processing details (solvent, concentration, additive, annealing) for PM6-based devices; these are often taken from prior literature for PM6. Active layer thickness is not specified.
https://doi.org/10.1002/anie.202217173 | Device 23 (PM6:Y6:IDT-SiO-IC ternary) | Inverted | PM6 | Y6:IDT-SiO-IC | 1:1.2:0.2 | Details in Notes | Details in Notes | Details in Notes | 6.14 | 0.878 | 25.23 | 76.98 | Performance metrics from Table S11. Acceptor HOMO/LUMO for Y6 and IDT-SiO-IC from Figure 1e and page 4 (CV measurements). The general fabrication section does not provide specific processing details (solvent, concentration, additive, annealing) for PM6-based devices; these are often taken from prior literature for PM6. Active layer thickness is not specified.
https://doi.org/10.1002/anie.202217173 | Device 24 (PM6:Y6:IDTT-SiO-IC ternary) | Inverted | PM6 | Y6:IDTT-SiO-IC | 1:1.2:0.2 | Details in Notes | Details in Notes | Details in Notes | 6.03 | 0.884 | 25.61 | 77.58 | Performance metrics from Table S11. Acceptor HOMO/LUMO for Y6 and IDTT-SiO-IC from Figure 1e and page 4 (CV measurements). The general fabrication section does not provide specific processing details (solvent, concentration, additive, annealing) for PM6-based devices; these are often taken from prior literature for PM6. Active layer thickness is not specified.
https://doi.org/10.1007/s11426-022-1517-2 | Device 1: PM6:Y6 (binary control) | Conventional | PM6 | Y6 | 1:1.2 | Chloroform | 1-chloronaphthalene | As-cast | 6 | 0.84 | 25.44 | 72.4 | Active layer annealing temperature and time are not explicitly specified for this binary control device, assumed as-cast. HOMO/LUMO of PM6 are -5.56/-3.73 eV. HOMO/LUMO of Y6 are -5.61/-4.07 eV.
https://doi.org/10.1007/s11426-022-1517-2 | Device 2: PM6:Y6:UV329 (1 wt%) | Conventional | PM6 | Y6 | 1:1.2:0.022 | Chloroform | 1-chloronaphthalene | Details in Notes | 5.97 | 0.84 | 25.53 | 74.78 | UV329 is added at 1 wt% relative to the total weight of PM6 and Y6 blend. Active layer annealing temperature and time are not explicitly specified for this specific UV329 percentage. The paper states optimization was done for the PM6:Y6:2%UV329 system at 100°C for 10 min. HOMO/LUMO of PM6 are -5.56/-3.73 eV. HOMO/LUMO of Y6 are -5.61/-4.07 eV. HOMO/LUMO of UV329 are -7.24/-4.1 eV.
https://doi.org/10.1007/s11426-022-1517-2 | Device 3: PM6:Y6:UV329 (2 wt%) - Champion | Conventional | PM6 | Y6 | 1:1.2:0.044 | Chloroform | 1-chloronaphthalene | 100 | 5.92 | 0.84 | 26.56 | 74.37 | This is the champion device for the PM6:Y6:UV329 system, with optimized active layer annealing. UV329 is added at 2 wt% relative to the total weight of PM6 and Y6 blend. HOMO/LUMO of PM6 are -5.56/-3.73 eV. HOMO/LUMO of Y6 are -5.61/-4.07 eV. HOMO/LUMO of UV329 are -7.24/-4.1 eV.
https://doi.org/10.1007/s11426-022-1517-2 | Device 4: PM6:Y6:UV329 (4 wt%) | Conventional | PM6 | Y6 | 1:1.2:0.088 | Chloroform | 1-chloronaphthalene | Details in Notes | 5.88 | 0.84 | 26.13 | 74.33 | UV329 is added at 4 wt% relative to the total weight of PM6 and Y6 blend. Active layer annealing temperature and time are not explicitly specified for this specific UV329 percentage. The paper states optimization was done for the PM6:Y6:2%UV329 system at 100°C for 10 min. HOMO/LUMO of PM6 are -5.56/-3.73 eV. HOMO/LUMO of Y6 are -5.61/-4.07 eV. HOMO/LUMO of UV329 are -7.24/-4.1 eV.
https://doi.org/10.1007/s11426-022-1517-2 | Device 5: PM6:Y6:UV329 (6 wt%) | Conventional | PM6 | Y6 | 1:1.2:0.132 | Chloroform | 1-chloronaphthalene | Details in Notes | 5.81 | 0.84 | 25.66 | 73.03 | UV329 is added at 6 wt% relative to the total weight of PM6 and Y6 blend. Active layer annealing temperature and time are not explicitly specified for this specific UV329 percentage. The paper states optimization was done for the PM6:Y6:2%UV329 system at 100°C for 10 min. HOMO/LUMO of PM6 are -5.56/-3.73 eV. HOMO/LUMO of Y6 are -5.61/-4.07 eV. HOMO/LUMO of UV329 are -7.24/-4.1 eV.
https://doi.org/10.1007/s11426-022-1517-2 | Device 6: PM6:Y6:UV329 (8 wt%) | Conventional | PM6 | Y6 | 1:1.2:0.176 | Chloroform | 1-chloronaphthalene | Details in Notes | 5.7 | 0.83 | 25.56 | 71.27 | UV329 is added at 8 wt% relative to the total weight of PM6 and Y6 blend. Active layer annealing temperature and time are not explicitly specified for this specific UV329 percentage. The paper states optimization was done for the PM6:Y6:2%UV329 system at 100°C for 10 min. HOMO/LUMO of PM6 are -5.56/-3.73 eV. HOMO/LUMO of Y6 are -5.61/-4.07 eV. HOMO/LUMO of UV329 are -7.24/-4.1 eV.
https://doi.org/10.1007/s11426-022-1517-2 | Device 7: PM6:BTP-eC9 (binary control) | Conventional | PM6 | BTP-eC9 | 1:1.2 | Chloroform | 1-chloronaphthalene | As-cast | 5.62 | 0.83 | 26.85 | 76 | Active layer annealing not specified, assumed as-cast. HOMO/LUMO of PM6 are -5.56/-3.73 eV. HOMO/LUMO of BTP-eC9 not reported. The fabrication section notes a total concentration of 17.6 mg mL⁻¹ for PM6:BTP-eC9 system.
https://doi.org/10.1007/s11426-022-1517-2 | Device 8: PM6:BTP-eC9:UV329 (2 wt%) | Conventional | PM6 | BTP-eC9 | 1:1.2:0.044 | Chloroform | 1-chloronaphthalene | Details in Notes | 5.58 | 0.83 | 27.81 | 76.84 | UV329 is added at 2 wt% relative to the total weight of PM6 and BTP-eC9 blend. Active layer annealing temperature and time are not explicitly specified for this system. The paper states optimization was done for the PM6:Y6:2%UV329 system at 100°C for 10 min. HOMO/LUMO of PM6 are -5.56/-3.73 eV. HOMO/LUMO of BTP-eC9 not reported. HOMO/LUMO of UV329 are -7.24/-4.1 eV.
https://doi.org/10.1007/s11426-022-1517-2 | Device 9: PM6:L8-BO (binary control) | Conventional | PM6 | L8-BO | 1:1.2 | Chloroform | 1-chloronaphthalene | As-cast | 5.56 | 0.87 | 25.74 | 78.95 | Active layer annealing not specified, assumed as-cast. HOMO/LUMO of PM6 are -5.56/-3.73 eV. HOMO/LUMO of L8-BO not reported. The fabrication section notes a total concentration of 15.4 mg mL⁻¹ for PM6:L8-BO system.
https://doi.org/10.1007/s11426-022-1517-2 | Device 10: PM6:L8-BO:UV329 (2 wt%) | Conventional | PM6 | L8-BO | 1:1.2:0.044 | Chloroform | 1-chloronaphthalene | Details in Notes | 5.41 | 0.87 | 25.92 | 79.99 | UV329 is added at 2 wt% relative to the total weight of PM6 and L8-BO blend. Active layer annealing temperature and time are not explicitly specified for this system. The paper states optimization was done for the PM6:Y6:2%UV329 system at 100°C for 10 min. HOMO/LUMO of PM6 are -5.56/-3.73 eV. HOMO/LUMO of L8-BO not reported. HOMO/LUMO of UV329 are -7.24/-4.1 eV.
https://doi.org/10.1007/s11426-022-1517-2 | Device 11: PM6:UV329 (binary) | Conventional | PM6 | UV329 | Details in Notes | Chloroform | 1-chloronaphthalene | As-cast | 5.37 | 0.78 | 1.01 | 24.79 | Active layer annealing temperature and time are not specified, assumed as-cast. The exact ratio of PM6 to UV329 and the total active layer concentration for this device are not explicitly mentioned in the text for device performance, though 'PM6:UV329 (2 wt%) films' is mentioned in the context of stability films. The text describes UV329 playing the role of acceptor. HOMO/LUMO of PM6 are -5.56/-3.73 eV. HOMO/LUMO of UV329 are -7.24/-4.1 eV.
https://doi.org/10.1007/s11426-022-1517-2 | Device 12: Y6:UV329 (binary) | Conventional | Y6 | UV329 | Details in Notes | Chloroform | 1-chloronaphthalene | As-cast | 5.3 | 0.75 | 0.09 | 32.21 | Active layer annealing temperature and time are not specified, assumed as-cast. The exact ratio of Y6 to UV329 and the total active layer concentration for this device are not explicitly mentioned in the text for device performance, though 'Y6:UV329 (2 wt%) films' is mentioned in the context of stability films. The text describes UV329 playing the role of acceptor. Given Y6 is a common acceptor, this is likely an acceptor:acceptor blend, hence the poor performance. HOMO/LUMO of Y6 are -5.61/-4.07 eV. HOMO/LUMO of UV329 are -7.24/-4.1 eV.
https://doi.org/10.1007/s11426-022-1517-2 | Device 13: PM6:Y6:2%UV329 (annealed 90°C) | Conventional | PM6 | Y6 | 1:1.2:0.044 | Chloroform | 1-chloronaphthalene | 90 | 5.23 | 0.85 | 25.52 | 74.52 | UV329 is added at 2 wt% relative to the total weight of PM6 and Y6 blend. Annealing time for this specific temperature (90°C) is inferred as 10 min from the explicitly stated optimal condition (100°C for 10 min) for this system, as a specific time for 90°C is not given in Table S4. HOMO/LUMO of PM6 are -5.56/-3.73 eV. HOMO/LUMO of Y6 are -5.61/-4.07 eV. HOMO/LUMO of UV329 are -7.24/-4.1 eV.
https://doi.org/10.1007/s11426-022-1517-2 | Device 14: PM6:Y6:2%UV329 (annealed 100°C) | Conventional | PM6 | Y6 | 1:1.2:0.044 | Chloroform | 1-chloronaphthalene | 100 | 5.12 | 0.84 | 26.56 | 74.37 | UV329 is added at 2 wt% relative to the total weight of PM6 and Y6 blend. This device (annealed at 100°C for 10 min) matches Device 3 and is confirmed as the optimal annealing condition for this specific ternary composition. HOMO/LUMO of PM6 are -5.56/-3.73 eV. HOMO/LUMO of Y6 are -5.61/-4.07 eV. HOMO/LUMO of UV329 are -7.24/-4.1 eV.
https://doi.org/10.1007/s11426-022-1517-2 | Device 15: PM6:Y6:2%UV329 (annealed 110°C) | Conventional | PM6 | Y6 | 1:1.2:0.044 | Chloroform | 1-chloronaphthalene | 110 | 5.11 | 0.83 | 25.75 | 72.31 | UV329 is added at 2 wt% relative to the total weight of PM6 and Y6 blend. Annealing time for this specific temperature (110°C) is inferred as 10 min from the explicitly stated optimal condition (100°C for 10 min) for this system, as a specific time for 110°C is not given in Table S4. HOMO/LUMO of PM6 are -5.56/-3.73 eV. HOMO/LUMO of Y6 are -5.61/-4.07 eV. HOMO/LUMO of UV329 are -7.24/-4.1 eV.
https://doi.org/10.1007/s11426-022-1517-2 | Device 16: PM6:Y6:2%UV329 (annealed 120°C) | Conventional | PM6 | Y6 | 1:1.2:0.044 | Chloroform | 1-chloronaphthalene | 120 | 5.06 | 0.82 | 25.58 | 71.28 | UV329 is added at 2 wt% relative to the total weight of PM6 and Y6 blend. Annealing time for this specific temperature (120°C) is inferred as 10 min from the explicitly stated optimal condition (100°C for 10 min) for this system, as a specific time for 120°C is not given in Table S4. HOMO/LUMO of PM6 are -5.56/-3.73 eV. HOMO/LUMO of Y6 are -5.61/-4.07 eV. HOMO/LUMO of UV329 are -7.24/-4.1 eV.
https://doi.org/10.1007/s11426-022-1517-2 | Device 17: PM6:Y6:UV327 (2 wt%) | Conventional | PM6 | Y6 | 1:1.2:0.044 | Chloroform | 1-chloronaphthalene | Details in Notes | 5.06 | 0.84 | 25.86 | 74.3 | UV327 is added at 2 wt% relative to the total weight of PM6 and Y6 blend. Active layer annealing temperature and time are not explicitly specified for this system. The paper mentions optimizing for PM6:Y6:2%UV329 at 100°C for 10 min. HOMO/LUMO of PM6 are -5.56/-3.73 eV. HOMO/LUMO of Y6 are -5.61/-4.07 eV. HOMO/LUMO of UV327 not reported.
https://doi.org/10.1007/s11426-022-1517-2 | Device 18: PM6:Y6:UV328 (2 wt%) | Conventional | PM6 | Y6 | 1:1.2:0.044 | Chloroform | 1-chloronaphthalene | Details in Notes | 5 | 0.84 | 25.68 | 73.97 | UV328 is added at 2 wt% relative to the total weight of PM6 and Y6 blend. Active layer annealing temperature and time are not explicitly specified for this system. The paper mentions optimizing for PM6:Y6:2%UV329 at 100°C for 10 min. HOMO/LUMO of PM6 are -5.56/-3.73 eV. HOMO/LUMO of Y6 are -5.61/-4.07 eV. HOMO/LUMO of UV328 not reported.
https://doi.org/10.1021/acsami.3c06981 | Device 1 (PM6:BTP-BO-4F Binary, 100 nm) | Conventional | PM6 | BTP-BO-4F | 1:1.2 | Chloroform | 1,8-diiodooctane (DIO) | 60 | 4.8 | 0.852 | 25.64 | 76.56 | Optimal binary device performance. HOMO/LUMO for the blend are not explicitly given, but individual material energy levels are: PM6 (HOMO: -5.36 eV, LUMO: -3.49 eV), BTP-BO-4F (HOMO: -5.75 eV, LUMO: -4.39 eV).
https://doi.org/10.1021/acsami.3c06981 | Device 2 (PM6:BTP-BO-4F:PTBTT-4F Ternary, optimal, 100 nm) | Conventional | PM6 | BTP-BO-4F:PTBTT-4F | 1:1.08:0.12 | Chloroform | 1,8-diiodooctane (DIO) | 60 | 4.71 | 0.86 | 26.1 | 78.74 | Optimal ternary device performance with PTBTT-4F guest acceptor. HOMO/LUMO for the blend are not explicitly given, but individual material energy levels are: PM6 (HOMO: -5.36 eV, LUMO: -3.49 eV), BTP-BO-4F (HOMO: -5.75 eV, LUMO: -4.39 eV), PTBTT-4F (HOMO: -5.67 eV, LUMO: -4.19 eV).
https://doi.org/10.1021/acsami.3c06981 | Device 3 (PM6:BTP-BO-4F:PTBTP-4F Ternary, 100 nm) | Conventional | PM6 | BTP-BO-4F:PTBTP-4F | 1:1.08:0.12 | Chloroform | 1,8-diiodooctane (DIO) | 60 | 4.7 | 0.862 | 25.06 | 75.66 | Ternary device performance with PTBTP-4F guest acceptor. HOMO/LUMO for the blend are not explicitly given, but individual material energy levels are: PM6 (HOMO: -5.36 eV, LUMO: -3.49 eV), BTP-BO-4F (HOMO: -5.75 eV, LUMO: -4.39 eV), PTBTP-4F (HOMO: -5.61 eV, LUMO: -4.15 eV).
https://doi.org/10.1021/acsami.3c06981 | Device 4 (PM6:PTBTT-4F Binary, 100 nm) | Conventional | PM6 | PTBTT-4F | 1:1.2 | Chloroform | 1,8-diiodooctane (DIO) | 60 | 4.56 | 0.882 | 20.52 | 77.14 | Binary device performance with PTBTT-4F acceptor. HOMO/LUMO for the blend are not explicitly given, but individual material energy levels are: PM6 (HOMO: -5.36 eV, LUMO: -3.49 eV), PTBTT-4F (HOMO: -5.67 eV, LUMO: -4.19 eV).
https://doi.org/10.1021/acsami.3c06981 | Device 5 (PM6:PTBTP-4F Binary, 100 nm) | Conventional | PM6 | PTBTP-4F | 1:1.2 | Chloroform | 1,8-diiodooctane (DIO) | 60 | 4.3 | 0.954 | 14.88 | 65.52 | Binary device performance with PTBTP-4F acceptor. HOMO/LUMO for the blend are not explicitly given, but individual material energy levels are: PM6 (HOMO: -5.36 eV, LUMO: -3.49 eV), PTBTP-4F (HOMO: -5.61 eV, LUMO: -4.15 eV).
https://doi.org/10.1021/acsami.3c06981 | Device 6 (PM6:BTP-BO-4F:PTBTT-4F Ternary, 150 nm thick) | Conventional | PM6 | BTP-BO-4F:PTBTT-4F | 1:1.08:0.12 | Chloroform | 1,8-diiodooctane (DIO) | 60 | 4.26 | 0.857 | 26.33 | 76.21 | Part of the thick-film study for PTBTT-4F ternary devices. The ratio between acceptors (BTP-BO-4F and PTBTT-4F) is assumed to be maintained at the optimal 1:1.08:0.12 (donor:acceptor1:acceptor2) as it is described as 'the optimized PTBTT-4F ternary system'.
https://doi.org/10.1021/acsami.3c06981 | Device 7 (PM6:BTP-BO-4F:PTBTT-4F Ternary, 200 nm thick) | Conventional | PM6 | BTP-BO-4F:PTBTT-4F | 1:1.08:0.12 | Chloroform | 1,8-diiodooctane (DIO) | 60 | 3.85 | 0.847 | 26.51 | 72.83 | Part of the thick-film study for PTBTT-4F ternary devices. The ratio between acceptors (BTP-BO-4F and PTBTT-4F) is assumed to be maintained at the optimal 1:1.08:0.12 (donor:acceptor1:acceptor2) as it is described as 'the optimized PTBTT-4F ternary system'.
https://doi.org/10.1021/acsami.3c06981 | Device 8 (PM6:BTP-BO-4F:PTBTT-4F Ternary, 300 nm thick) | Conventional | PM6 | BTP-BO-4F:PTBTT-4F | 1:1.08:0.12 | Chloroform | 1,8-diiodooctane (DIO) | 60 | 3.7 | 0.839 | 26.72 | 68.02 | Part of the thick-film study for PTBTT-4F ternary devices. The ratio between acceptors (BTP-BO-4F and PTBTT-4F) is assumed to be maintained at the optimal 1:1.08:0.12 (donor:acceptor1:acceptor2) as it is described as 'the optimized PTBTT-4F ternary system'.
https://doi.org/10.1021/acsami.3c06981 | Device 9 (PM6:BTP-BO-4F:PTBTT-4F Ternary, 400 nm thick) | Conventional | PM6 | BTP-BO-4F:PTBTT-4F | 1:1.08:0.12 | Chloroform | 1,8-diiodooctane (DIO) | 60 | 3.69 | 0.831 | 26.12 | 64.46 | Part of the thick-film study for PTBTT-4F ternary devices. The ratio between acceptors (BTP-BO-4F and PTBTT-4F) is assumed to be maintained at the optimal 1:1.08:0.12 (donor:acceptor1:acceptor2) as it is described as 'the optimized PTBTT-4F ternary system'.
https://doi.org/10.1002/adma.202304225 | PM6:L8-BO Binary, 110 nm | Inverted | PM6 | L8-BO | Details in Notes | Chloroform | DIM | 100 | 3.67 | 0.884 | 26.4 | 79.03 | The specific PM6:L8-BO ratio for the binary active layer is not explicitly stated in the text. PM6 concentration for achieving this thickness was 7 mg/ml.
https://doi.org/10.1002/adma.202304225 | PM6:L8-BO Binary, 300 nm | Inverted | PM6 | L8-BO | Details in Notes | Chloroform | DIM | 100 | 3.22 | 0.871 | 26.56 | 71.57 | The specific PM6:L8-BO ratio for the binary active layer is not explicitly stated in the text. PM6 concentration for achieving this thickness was 12 mg/ml.
https://doi.org/10.1002/adma.202304225 | PM6:L8-BO Binary, 400 nm | Inverted | PM6 | L8-BO | Details in Notes | Chloroform | DIM | 100 | 3.18 | 0.87 | 25.28 | 70.98 | The specific PM6:L8-BO ratio for the binary active layer is not explicitly stated in the text. PM6 concentration for achieving this thickness was 13.5 mg/ml.
https://doi.org/10.1002/adma.202304225 | PM6:L8-BO Binary, 500 nm | Inverted | PM6 | L8-BO | Details in Notes | Chloroform | DIM | 100 | 3.13 | 0.862 | 23.98 | 69.35 | The specific PM6:L8-BO ratio for the binary active layer is not explicitly stated in the text. PM6 concentration for achieving this thickness was 15 mg/ml.
https://doi.org/10.1002/adma.202304225 | PM6:DY-TF Binary, 110 nm | Inverted | PM6 | DY-TF | Details in Notes | Chloroform | DIM | 100 | 2.95 | 0.923 | 25.09 | 75.17 | The specific PM6:DY-TF ratio for the binary active layer is not explicitly stated in the text. PM6 concentration for achieving this thickness was 7 mg/ml.
https://doi.org/10.1002/adma.202304225 | PM6:DY-TF Binary, 300 nm | Inverted | PM6 | DY-TF | Details in Notes | Chloroform | DIM | 100 | 2.93 | 0.91 | 24.9 | 67.7 | The specific PM6:DY-TF ratio for the binary active layer is not explicitly stated in the text. PM6 concentration for achieving this thickness was 12 mg/ml.
https://doi.org/10.1002/adma.202304225 | PM6:DY-TF Binary, 400 nm | Inverted | PM6 | DY-TF | Details in Notes | Chloroform | DIM | 100 | 2.79 | 0.9 | 23.81 | 64.84 | The specific PM6:DY-TF ratio for the binary active layer is not explicitly stated in the text. PM6 concentration for achieving this thickness was 13.5 mg/ml.
https://doi.org/10.1002/adma.202304225 | PM6:DY-TF Binary, 500 nm | Inverted | PM6 | DY-TF | Details in Notes | Chloroform | DIM | 100 | 2.78 | 0.892 | 22.68 | 63.53 | The specific PM6:DY-TF ratio for the binary active layer is not explicitly stated in the text. PM6 concentration for achieving this thickness was 15 mg/ml.
https://doi.org/10.1002/adma.202304225 | PM6:L8-BO:DY-TF Ternary, 110 nm | Inverted | PM6 | L8-BO:DY-TF | Details in Notes | Chloroform | DIM | 100 | 2.52 | 0.905 | 26.93 | 78.5 | Optimal DY-TF content for the 110 nm thick ternary device is not explicitly stated in the text, but this is reported as the highest PCE for this thickness. The specific PM6:L8-BO ratio within the host binary system is not explicitly stated. PM6 concentration for achieving this thickness was 7 mg/ml.
https://doi.org/10.1002/adma.202304225 | PM6:L8-BO:DY-TF Ternary, 300 nm, 5 wt% DY-TF | Inverted | PM6 | L8-BO:DY-TF | PM6:L8-BO + 5 wt% DY-TF | Chloroform | DIM | 100 | 2.21 | 0.882 | 26.14 | 73.88 | DY-TF content is 5 wt% of the total active layer blend. The specific PM6:L8-BO ratio within the host binary system is not explicitly stated. PM6 concentration for achieving this thickness was 12 mg/ml.
https://doi.org/10.1002/adma.202304225 | PM6:L8-BO:DY-TF Ternary, 300 nm, 10 wt% DY-TF (Champion Spin-Coated) | Inverted | PM6 | L8-BO:DY-TF | PM6:L8-BO + 10 wt% DY-TF | Chloroform | DIM | 100 | 2.07 | 0.884 | 27.8 | 74.18 | DY-TF content is 10 wt% of the total active layer blend, representing the optimal content for 300 nm thickness. The specific PM6:L8-BO ratio within the host binary system is not explicitly stated. This device achieved a PCE of 18.23%, with a certified PCE of 17.8% (Figure S5). PM6 concentration for achieving this thickness was 12 mg/ml.
https://doi.org/10.1002/adma.202304225 | PM6:L8-BO:DY-TF Ternary, 300 nm, 15 wt% DY-TF | Inverted | PM6 | L8-BO:DY-TF | PM6:L8-BO + 15 wt% DY-TF | Chloroform | DIM | 100 | 1.72 | 0.886 | 26.54 | 72.95 | DY-TF content is 15 wt% of the total active layer blend. The specific PM6:L8-BO ratio within the host binary system is not explicitly stated. PM6 concentration for achieving this thickness was 12 mg/ml.
https://doi.org/10.1002/adma.202304225 | PM6:L8-BO:DY-TF Ternary, 300 nm, 20 wt% DY-TF | Inverted | PM6 | L8-BO:DY-TF | PM6:L8-BO + 20 wt% DY-TF | Chloroform | DIM | 100 | 1.7 | 0.892 | 24.7 | 72.85 | DY-TF content is 20 wt% of the total active layer blend. The specific PM6:L8-BO ratio within the host binary system is not explicitly stated. PM6 concentration for achieving this thickness was 12 mg/ml.
https://doi.org/10.1002/adma.202304225 | PM6:L8-BO:DY-TF Ternary, 400 nm | Inverted | PM6 | L8-BO:DY-TF | Details in Notes | Chloroform | DIM | 100 | 1.7 | 0.884 | 26.6 | 73.36 | Optimal DY-TF content for the 400 nm thick ternary device is not explicitly stated in the text. Assuming it uses optimal content. The specific PM6:L8-BO ratio within the host binary system is not explicitly stated. PM6 concentration for achieving this thickness was 13.5 mg/ml.
https://doi.org/10.1002/adma.202304225 | PM6:L8-BO:DY-TF Ternary, 500 nm | Inverted | PM6 | L8-BO:DY-TF | Details in Notes | Chloroform | DIM | 100 | 1.5 | 0.883 | 25.8 | 69.83 | Optimal DY-TF content for the 500 nm thick ternary device is not explicitly stated in the text. Assuming it uses optimal content. The specific PM6:L8-BO ratio within the host binary system is not explicitly stated. PM6 concentration for achieving this thickness was 15 mg/ml.
https://doi.org/10.1002/adma.202304225 | PM6:L8-BO:DY-TF Ternary, Large Area (1 cm2) Blade-Coated | Inverted | PM6 | L8-BO:DY-TF | 1:1.08:0.12 | Chloroform | DIM | 100 | 1.45 | 0.884 | 28.27 | 62 | This device is a large-area (1 cm²) device fabricated by slot-die coating (also referred to as blade-coating). The annealing time for blade-coated devices is not explicitly specified in the text. PM6 concentration in solution was 12 mg/mL.
https://doi.org/10.1002/adma.202304225 | PM6:L8-BO:DY-TF Ternary, Champion Blade-Coated | Inverted | PM6 | L8-BO:DY-TF | 1:1.08:0.12 | Chloroform | DIM | 100 | 1.31 | 0.884 | 27.28 | 72.06 | This is the champion blade-coated device (300 nm). The annealing time for blade-coated devices is not explicitly specified in the text. Fabrication parameters (ratio and PM6 concentration) are assumed to be the same as the large-area blade-coated device (Device 5.1), as this is the best performance for blade-coating.
https://doi.org/10.1002/smll.202303399 | Device 1 (Binary PM6:L8-BO, 1:1.0 ratio) | Conventional | PM6 | L8-BO | 1:1.0 | Chloroform | DIO | 100 | 1.16 | 0.896 | 25.59 | 74.14 | PM6:L8-BO binary device with 1:1.0 D:A ratio, derived from Table S1.
https://doi.org/10.1002/smll.202303399 | Device 2 (Binary PM6:L8-BO, 1:1.1 ratio) | Conventional | PM6 | L8-BO | 1:1.1 | Chloroform | DIO | 100 | 1.05 | 0.894 | 25.79 | 74.44 | PM6:L8-BO binary device with 1:1.1 D:A ratio, derived from Table S1.
https://doi.org/10.1002/smll.202303399 | Device 3 (Binary PM6:L8-BO, 1:1.2 ratio) | Conventional | PM6 | L8-BO | 1:1.2 | Chloroform | DIO | 100 | 1 | 0.899 | 26.3 | 73.84 | PM6:L8-BO binary device with 1:1.2 D:A ratio, derived from Table S1. This also serves as the 0 wt% IDIC baseline for ternary systems in Table 1.
https://doi.org/10.1002/smll.202303399 | Device 4 (Binary PM6:L8-BO, 1:1.3 ratio) | Conventional | PM6 | L8-BO | 1:1.3 | Chloroform | DIO | 100 | 0.97 | 0.892 | 25.99 | 73.07 | PM6:L8-BO binary device with 1:1.3 D:A ratio, derived from Table S1.
https://doi.org/10.1002/smll.202303399 | Device 5 (Binary PM6:L8-BO, 1:1.4 ratio) | Conventional | PM6 | L8-BO | 1:1.4 | Chloroform | DIO | 100 | 0.79 | 0.891 | 25.62 | 73 | PM6:L8-BO binary device with 1:1.4 D:A ratio, derived from Table S1.
https://doi.org/10.1002/smll.202303399 | Device 6 (Binary PM6:IDIC, 1:1.2 ratio) | Conventional | PM6 | IDIC | 1:1.2 | Chloroform | DIO | 100 | 0.54 | 0.941 | 18.01 | 74.16 | PM6:IDIC binary device, stated in text as 'IDIC-based OSC' and confirmed by '100 wt% IDIC' entry in Table 1 with the global 1:1.2 D:A ratio for all OSCs. LUMO is for IDIC. Values are from page 2 main text and Table 1.
https://doi.org/10.1002/smll.202303399 | Device 7 (Ternary PM6:L8-BO:IDIC, 1:1.2 + 5 wt% IDIC) | Conventional | PM6 | L8-BO, IDIC | 1:1.2 + 5 wt% IDIC | Chloroform | DIO | 100 | 0.53 | 0.904 | 26.88 | 74.17 | Ternary device with 5 wt% IDIC in acceptor blend, derived from Table 1. HUMO is for PM6, LUMO is for L8-BO. IDIC energy levels are also relevant for the ternary blend.
https://doi.org/10.1002/smll.202303399 | Device 8 (Ternary PM6:L8-BO:IDIC, 1:1.2 + 10 wt% IDIC - Champion) | Conventional | PM6 | L8-BO, IDIC | 1:1.2 + 10 wt% IDIC | Chloroform | DIO | 100 | 0.49 | 0.896 | 27.51 | 76.54 | Champion ternary device with 10 wt% IDIC in acceptor blend, derived from Table 1 and main text (page 1). HUMO is for PM6, LUMO is for L8-BO. IDIC energy levels are also relevant for the ternary blend.
https://doi.org/10.1002/smll.202303399 | Device 9 (Ternary PM6:L8-BO:IDIC, 1:1.2 + 15 wt% IDIC) | Conventional | PM6 | L8-BO, IDIC | 1:1.2 + 15 wt% IDIC | Chloroform | DIO | 100 | 0.46 | 0.9 | 26.62 | 74.04 | Ternary device with 15 wt% IDIC in acceptor blend, derived from Table 1. HUMO is for PM6, LUMO is for L8-BO. IDIC energy levels are also relevant for the ternary blend.
https://doi.org/10.1002/smll.202303399 | Device 10 (Large-Area PM6:L8-BO:IDIC, optimal ratio) | Conventional | PM6 | L8-BO, IDIC | 1:1.2 + 10 wt% IDIC | Chloroform | DIO | 100 | 0.45 | 0.886 | 23.2 | 60.37 | Large-area device (1.00 cm²) using optimal ternary blend composition (10 wt% IDIC), derived from Table S8 (NO.6) and page 6 main text. HUMO is for PM6, LUMO is for L8-BO. IDIC energy levels are also relevant for the ternary blend.
https://doi.org/10.1016/j.dyepig.2023.111493 | Device 1 (PM6:BTP-eC9, 0% IDIC) | Conventional | PM6 | BTP-eC9 | 1:1.2 | Chloroform | 1,8-diiodooctane | 100 | 0.41 | 0.853 | 26.66 | 75.1 | HUMO value is for the PM6 donor. LUMO value is for the BTP-eC9 acceptor. Values taken from Table 1 and Table S5. Blend solution was stirred at 40 °C for 3 h.
https://doi.org/10.1016/j.dyepig.2023.111493 | Device 2 (PM6:BTP-eC9:IDIC, 3% IDIC) | Conventional | PM6 | BTP-eC9:IDIC | 1:1.164:0.036 | Chloroform | 1,8-diiodooctane | 100 | 0.4 | 0.856 | 27.48 | 76.6 | IDIC content of 3% refers to its weight percentage in the total acceptor blend (BTP-eC9 + IDIC), maintaining a PM6:(total acceptor) ratio of 1:1.2. The ratio is calculated as 1:(1-0.03)*1.2:0.03*1.2. HUMO value is for the PM6 donor. LUMO value is an estimation for the effective LUMO of the BTP-eC9:IDIC acceptor blend, visually estimated from Fig. 5c. Total concentration is assumed to be 17 mg/mL, consistent with the binary PM6:BTP-eC9 system. Blend solution was stirred at 40 °C for 3 h.
https://doi.org/10.1016/j.dyepig.2023.111493 | Device 3 (PM6:BTP-eC9:IDIC, 5% IDIC) | Conventional | PM6 | BTP-eC9:IDIC | 1:1.14:0.06 | Chloroform | 1,8-diiodooctane | 100 | 0.3 | 0.857 | 27.6 | 78.3 | IDIC content of 5% refers to its weight percentage in the total acceptor blend (BTP-eC9 + IDIC), maintaining a PM6:(total acceptor) ratio of 1:1.2. The ratio is calculated as 1:(1-0.05)*1.2:0.05*1.2. This is the optimal ternary device. HUMO value is for the PM6 donor. LUMO value is an estimation for the effective LUMO of the BTP-eC9:IDIC acceptor blend, visually estimated from Fig. 5c. Total concentration is assumed to be 17 mg/mL, consistent with the binary PM6:BTP-eC9 system. Blend solution was stirred at 40 °C for 3 h.
https://doi.org/10.1016/j.dyepig.2023.111493 | Device 4 (PM6:BTP-eC9:IDIC, 10% IDIC) | Conventional | PM6 | BTP-eC9:IDIC | 1:1.08:0.12 | Chloroform | 1,8-diiodooctane | 100 | 0.28 | 0.863 | 27.2 | 76 | IDIC content of 10% refers to its weight percentage in the total acceptor blend (BTP-eC9 + IDIC), maintaining a PM6:(total acceptor) ratio of 1:1.2. The ratio is calculated as 1:(1-0.10)*1.2:0.10*1.2. HUMO value is for the PM6 donor. LUMO value is an estimation for the effective LUMO of the BTP-eC9:IDIC acceptor blend, visually estimated from Fig. 5c. Total concentration is assumed to be 17 mg/mL, consistent with the binary PM6:BTP-eC9 system. Blend solution was stirred at 40 °C for 3 h.
https://doi.org/10.1016/j.dyepig.2023.111493 | Device 5 (PM6:BTP-eC9:IDIC, 20% IDIC) | Conventional | PM6 | BTP-eC9:IDIC | 1:0.96:0.24 | Chloroform | 1,8-diiodooctane | 100 | 0.25 | 0.872 | 26.36 | 74.8 | IDIC content of 20% refers to its weight percentage in the total acceptor blend (BTP-eC9 + IDIC), maintaining a PM6:(total acceptor) ratio of 1:1.2. The ratio is calculated as 1:(1-0.20)*1.2:0.20*1.2. HUMO value is for the PM6 donor. LUMO value is an estimation for the effective LUMO of the BTP-eC9:IDIC acceptor blend, visually estimated from Fig. 5c. Total concentration is assumed to be 17 mg/mL, consistent with the binary PM6:BTP-eC9 system. Blend solution was stirred at 40 °C for 3 h.
https://doi.org/10.1016/j.dyepig.2023.111493 | Device 6 (PM6:IDIC, 100% IDIC) | Conventional | PM6 | IDIC | 1:1.2 | Chloroform | 1,8-diiodooctane | 100 | 0.23 | 0.932 | 17.27 | 75.7 | IDIC content of 100% refers to PM6:IDIC binary system. The ratio is assumed to be 1:1.2, consistent with the PM6:(total acceptor) ratio. HUMO value is for the PM6 donor. LUMO value is for the IDIC acceptor. Values taken from Table 1 and Table S5. Total concentration is assumed to be 17 mg/mL, consistent with other PM6:acceptor systems unless specified. Blend solution was stirred at 40 °C for 3 h.
https://doi.org/10.1016/j.dyepig.2023.111493 | Device 7 (PM6:N3 Binary) | Conventional | PM6 | N3 | 1:1.2 | Chloroform | 1,8-diiodooctane | 100 | 0.22 | 0.811 | 27.05 | 71.6 | Device metrics from Table S6. Ratio 1:1.2 is assumed based on the global D:A ratio in the fabrication section. Total concentration is assumed to be 17 mg/mL based on explicit mention for PM6:N3 mixture. HOMO/LUMO values for N3 are not provided in the text. Blend solution was stirred at 40 °C for 3 h.
https://doi.org/10.1016/j.dyepig.2023.111493 | Device 8 (PM6:N3:IDIC Ternary) | Conventional | PM6 | N3:IDIC | Details in Notes | Chloroform | 1,8-diiodooctane | 100 | 0.22 | 0.815 | 27.59 | 73.1 | Device metrics from Table S6. The exact ratio of N3:IDIC and the IDIC content are not specified in the text. Total concentration is assumed to be 17 mg/mL, consistent with the PM6:N3 binary system. HOMO/LUMO values for N3:IDIC blend are not provided in the text. Blend solution was stirred at 40 °C for 3 h.
https://doi.org/10.1016/j.dyepig.2023.111493 | Device 9 (PM6:BTP-BO-4F Binary) | Conventional | PM6 | BTP-BO-4F | 1:1.2 | Chloroform | 1,8-diiodooctane | 100 | 0.2 | 0.851 | 27.17 | 73.4 | Device metrics from Table S6. Ratio 1:1.2, total concentration of 17.6 mg/mL, and 0.3 vol% DIO additive are explicitly stated in the fabrication section for PM6:BTP-BO-4F mixture. HOMO/LUMO values for BTP-BO-4F are not provided in the text. Blend solution was stirred at 40 °C for 3 h.
https://doi.org/10.1016/j.dyepig.2023.111493 | Device 10 (PM6:BTP-BO-4F:IDIC Ternary) | Conventional | PM6 | BTP-BO-4F:IDIC | Details in Notes | Chloroform | 1,8-diiodooctane | 100 | 0.13 | 0.854 | 27.73 | 75.3 | Device metrics from Table S6. The exact ratio of BTP-BO-4F:IDIC and the IDIC content are not specified in the text. Total concentration of 17.6 mg/mL and 0.3 vol% DIO additive are assumed to be consistent with the PM6:BTP-BO-4F binary system. HOMO/LUMO values for BTP-BO-4F:IDIC blend are not provided in the text. Blend solution was stirred at 40 °C for 3 h.
https://doi.org/10.1039/d2ee03483b | Binary PM6:BTP-eC9 | Conventional | PM6 | BTP-eC9 | Details in Notes | Details in Notes | Details in Notes | Details in Notes | 0.04 | 0.857 | 26.95 | 77.5 | The article does not contain an explicit 'Experimental Section' or 'Device Fabrication' subsection. Therefore, the specific active layer ratio (PM6:BTP-eC9), active layer thickness, solvent, additive, and post-deposition annealing conditions for this device are not explicitly reported in the provided text. HOMO/LUMO values for the active layer blend are not provided; only individual component values are mentioned (PM6 HOMO: -5.45 eV, BTP-eC9 LUMO: -3.63 eV). Deposition method is assumed to be spin-coating based on mention of spin-coating for neat films.
https://doi.org/10.1039/d2ee03483b | Binary PM6:isoIDTIC | Conventional | PM6 | isoIDTIC | Details in Notes | Details in Notes | Details in Notes | Details in Notes | 0.04 | 0.893 | 5.75 | 32.3 | The article does not contain an explicit 'Experimental Section' or 'Device Fabrication' subsection. Therefore, the specific active layer ratio (PM6:isoIDTIC), active layer thickness, solvent, additive, and post-deposition annealing conditions for this device are not explicitly reported in the provided text. HOMO/LUMO values for the active layer blend are not provided; only individual component values are mentioned (PM6 HOMO: -5.45 eV, isoIDTIC LUMO: -3.28 eV). Deposition method is assumed to be spin-coating based on mention of spin-coating for neat films.
https://doi.org/10.1039/d2ee03483b | Ternary PM6:BTP-eC9:isoIDTIC (optimized) | Conventional | PM6 | BTP-eC9 and isoIDTIC | Details in Notes | Details in Notes | Details in Notes | Details in Notes | 0.02 | 0.866 | 27.3 | 80.4 | The article does not contain an explicit 'Experimental Section' or 'Device Fabrication' subsection. Therefore, active layer thickness, solvent, additive, and post-deposition annealing conditions for this device are not explicitly reported in the provided text. The ratio is stated as 'With 10 wt% isoIDTIC' (page 7). Without the specific PM6:BTP-eC9 binary ratio or a clear definition of '10 wt% of what' (total active layer or total acceptor blend), a precise D:A1:A2 ratio cannot be derived. HOMO of the active layer is inferred from PM6's HOMO (-5.45 eV), and LUMO is inferred from the BTP-eC9:isoIDTIC acceptor alloy's LUMO (-3.96 eV). Deposition method is assumed to be spin-coating based on mention of spin-coating for neat films.